## t1
Break (Standard) : Load at Break (Standard),-3.35041,kgf
Break (Standard) : Compressive strain at Break (Standard),0.60035,mm/mm
Break (Standard) : Compressive load at Break (Standard),3.35041,kgf
Break (Standard) : Compressive stress at Break (Standard),0.68254,kgf/cm^2
Break (Standard) : Compressive extension at Break (Standard),15.00875,mm
Maximum Load : Compressive load at Maximum Load,0.01934,kgf
Maximum Load : Compressive stress at Maximum Load,0.00394,kgf/cm^2
Time,Extension,Load,Compressive stress,Compressive strain
(sec),(mm),(kgf),(kgf/cm^2),(mm/mm)
0 | 0 | 0 | 0 | 0
0.1 | 0 | 0 | 0 | 0
0.2 | 0 | -0.1 | 0 | 0
0.3 | 0 | -0.1 | 0 | 0
0.4 | 0 | -0.1 | 0 | 0
0.5 | 0 | -0.1 | 0 | 0
0.6 | -0.1 | -0.2 | 0 | 0
0.7 | -0.1 | -0.2 | 0 | 0
0.8 | -0.1 | -0.2 | 0 | 0
0.9 | -0.1 | -0.2 | 0 | 0
1 | -0.1 | -0.2 | 0 | 0
1.1 | -0.1 | -0.2 | 0 | 0
1.2 | -0.1 | -0.2 | 0 | 0
1.3 | -0.1 | -0.2 | 0 | 0
1.4 | -0.1 | -0.2 | 0 | 0
1.5 | -0.1 | -0.2 | 0 | 0
1.6 | -0.1 | -0.2 | 0.1 | 0
1.7 | -0.1 | -0.2 | 0 | 0
1.8 | -0.1 | -0.3 | 0.1 | 0
1.9 | -0.2 | -0.2 | 0.1 | 0
2 | -0.2 | -0.3 | 0.1 | 0
2.1 | -0.2 | -0.3 | 0.1 | 0
2.2 | -0.2 | -0.2 | 0 | 0
2.3 | -0.2 | -0.2 | 0.1 | 0
2.4 | -0.2 | -0.2 | 0 | 0
2.5 | -0.2 | -0.3 | 0.1 | 0
2.6 | -0.2 | -0.3 | 0.1 | 0
2.7 | -0.2 | -0.3 | 0.1 | 0
2.8 | -0.2 | -0.3 | 0.1 | 0
2.9 | -0.2 | -0.3 | 0.1 | 0
3 | -0.3 | -0.3 | 0.1 | 0
3.1 | -0.3 | -0.3 | 0.1 | 0
3.2 | -0.3 | -0.3 | 0.1 | 0
3.3 | -0.3 | -0.3 | 0.1 | 0
3.4 | -0.3 | -0.3 | 0.1 | 0
3.5 | -0.3 | -0.3 | 0.1 | 0
3.6 | -0.3 | -0.3 | 0.1 | 0
3.7 | -0.3 | -0.3 | 0.1 | 0
3.8 | -0.3 | -0.3 | 0.1 | 0
3.9 | -0.3 | -0.3 | 0.1 | 0
4 | -0.3 | -0.3 | 0.1 | 0
4.1 | -0.3 | -0.4 | 0.1 | 0
4.2 | -0.4 | -0.3 | 0.1 | 0
4.3 | -0.4 | -0.3 | 0.1 | 0
4.4 | -0.4 | -0.4 | 0.1 | 0
4.5 | -0.4 | -0.4 | 0.1 | 0
4.6 | -0.4 | -0.4 | 0.1 | 0
4.7 | -0.4 | -0.3 | 0.1 | 0
4.8 | -0.4 | -0.4 | 0.1 | 0
4.9 | -0.4 | -0.4 | 0.1 | 0
5 | -0.4 | -0.4 | 0.1 | 0
5.1 | -0.4 | -0.3 | 0.1 | 0
5.2 | -0.4 | -0.3 | 0.1 | 0
5.3 | -0.4 | -0.4 | 0.1 | 0
5.4 | -0.4 | -0.4 | 0.1 | 0
5.5 | -0.5 | -0.4 | 0.1 | 0
5.6 | -0.5 | -0.4 | 0.1 | 0
5.7 | -0.5 | -0.4 | 0.1 | 0
5.8 | -0.5 | -0.4 | 0.1 | 0
5.9 | -0.5 | -0.4 | 0.1 | 0
6 | -0.5 | -0.4 | 0.1 | 0
6.1 | -0.5 | -0.4 | 0.1 | 0
6.2 | -0.5 | -0.4 | 0.1 | 0
6.3 | -0.5 | -0.4 | 0.1 | 0
6.4 | -0.5 | -0.4 | 0.1 | 0
6.5 | -0.5 | -0.4 | 0.1 | 0
6.6 | -0.6 | -0.4 | 0.1 | 0
6.7 | -0.6 | -0.4 | 0.1 | 0
6.8 | -0.6 | -0.4 | 0.1 | 0
6.9 | -0.6 | -0.4 | 0.1 | 0
7 | -0.6 | -0.4 | 0.1 | 0
7.1 | -0.6 | -0.4 | 0.1 | 0
7.2 | -0.6 | -0.4 | 0.1 | 0
7.3 | -0.6 | -0.4 | 0.1 | 0
7.4 | -0.6 | -0.4 | 0.1 | 0
7.5 | -0.6 | -0.4 | 0.1 | 0
7.6 | -0.6 | -0.4 | 0.1 | 0
7.7 | -0.6 | -0.4 | 0.1 | 0
7.8 | -0.6 | -0.4 | 0.1 | 0
7.9 | -0.7 | -0.4 | 0.1 | 0
8 | -0.7 | -0.4 | 0.1 | 0
8.1 | -0.7 | -0.4 | 0.1 | 0
8.2 | -0.7 | -0.4 | 0.1 | 0
8.3 | -0.7 | -0.4 | 0.1 | 0
8.4 | -0.7 | -0.4 | 0.1 | 0
8.5 | -0.7 | -0.4 | 0.1 | 0
8.6 | -0.7 | -0.4 | 0.1 | 0
8.7 | -0.7 | -0.4 | 0.1 | 0
8.8 | -0.7 | -0.4 | 0.1 | 0
8.9 | -0.7 | -0.5 | 0.1 | 0
9 | -0.8 | -0.4 | 0.1 | 0
9.1 | -0.8 | -0.4 | 0.1 | 0
9.2 | -0.8 | -0.5 | 0.1 | 0
9.3 | -0.8 | -0.5 | 0.1 | 0
9.4 | -0.8 | -0.4 | 0.1 | 0
9.5 | -0.8 | -0.5 | 0.1 | 0
9.6 | -0.8 | -0.5 | 0.1 | 0
9.7 | -0.8 | -0.5 | 0.1 | 0
9.8 | -0.8 | -0.5 | 0.1 | 0
9.9 | -0.8 | -0.5 | 0.1 | 0
10 | -0.8 | -0.5 | 0.1 | 0
10.1 | -0.8 | -0.5 | 0.1 | 0
10.2 | -0.9 | -0.5 | 0.1 | 0
10.3 | -0.9 | -0.5 | 0.1 | 0
10.4 | -0.9 | -0.4 | 0.1 | 0
10.5 | -0.9 | -0.5 | 0.1 | 0
10.6 | -0.9 | -0.5 | 0.1 | 0
10.7 | -0.9 | -0.5 | 0.1 | 0
10.8 | -0.9 | -0.5 | 0.1 | 0
10.9 | -0.9 | -0.5 | 0.1 | 0
11 | -0.9 | -0.5 | 0.1 | 0
11.1 | -0.9 | -0.4 | 0.1 | 0
11.2 | -0.9 | -0.5 | 0.1 | 0
11.3 | -0.9 | -0.5 | 0.1 | 0
11.4 | -0.9 | -0.5 | 0.1 | 0
11.5 | -1 | -0.5 | 0.1 | 0
11.6 | -1 | -0.5 | 0.1 | 0
11.7 | -1 | -0.5 | 0.1 | 0
11.8 | -1 | -0.5 | 0.1 | 0
11.9 | -1 | -0.5 | 0.1 | 0
12 | -1 | -0.5 | 0.1 | 0
12.1 | -1 | -0.5 | 0.1 | 0
12.2 | -1 | -0.5 | 0.1 | 0
12.3 | -1 | -0.5 | 0.1 | 0
12.4 | -1 | -0.5 | 0.1 | 0
12.5 | -1 | -0.5 | 0.1 | 0
12.6 | -1.1 | -0.5 | 0.1 | 0
12.7 | -1.1 | -0.5 | 0.1 | 0
12.8 | -1.1 | -0.5 | 0.1 | 0
12.9 | -1.1 | -0.5 | 0.1 | 0
13 | -1.1 | -0.5 | 0.1 | 0
13.1 | -1.1 | -0.5 | 0.1 | 0
13.2 | -1.1 | -0.5 | 0.1 | 0
13.3 | -1.1 | -0.5 | 0.1 | 0
13.4 | -1.1 | -0.5 | 0.1 | 0
13.5 | -1.1 | -0.5 | 0.1 | 0
13.6 | -1.1 | -0.5 | 0.1 | 0
13.7 | -1.1 | -0.5 | 0.1 | 0
13.8 | -1.1 | -0.5 | 0.1 | 0
13.9 | -1.2 | -0.6 | 0.1 | 0
14 | -1.2 | -0.5 | 0.1 | 0
14.1 | -1.2 | -0.5 | 0.1 | 0
14.2 | -1.2 | -0.5 | 0.1 | 0
14.3 | -1.2 | -0.5 | 0.1 | 0
14.4 | -1.2 | -0.5 | 0.1 | 0
14.5 | -1.2 | -0.5 | 0.1 | 0
14.6 | -1.2 | -0.5 | 0.1 | 0
14.7 | -1.2 | -0.5 | 0.1 | 0
14.8 | -1.2 | -0.5 | 0.1 | 0
14.9 | -1.2 | -0.6 | 0.1 | 0
15 | -1.3 | -0.5 | 0.1 | 0.1
15.1 | -1.3 | -0.5 | 0.1 | 0.1
15.2 | -1.3 | -0.6 | 0.1 | 0.1
15.3 | -1.3 | -0.5 | 0.1 | 0.1
15.4 | -1.3 | -0.5 | 0.1 | 0.1
15.5 | -1.3 | -0.6 | 0.1 | 0.1
15.6 | -1.3 | -0.5 | 0.1 | 0.1
15.7 | -1.3 | -0.5 | 0.1 | 0.1
15.8 | -1.3 | -0.5 | 0.1 | 0.1
15.9 | -1.3 | -0.5 | 0.1 | 0.1
16 | -1.3 | -0.5 | 0.1 | 0.1
16.1 | -1.3 | -0.5 | 0.1 | 0.1
16.2 | -1.4 | -0.6 | 0.1 | 0.1
16.3 | -1.4 | -0.5 | 0.1 | 0.1
16.4 | -1.4 | -0.6 | 0.1 | 0.1
16.5 | -1.4 | -0.5 | 0.1 | 0.1
16.6 | -1.4 | -0.6 | 0.1 | 0.1
16.7 | -1.4 | -0.6 | 0.1 | 0.1
16.8 | -1.4 | -0.6 | 0.1 | 0.1
16.9 | -1.4 | -0.6 | 0.1 | 0.1
17 | -1.4 | -0.6 | 0.1 | 0.1
17.1 | -1.4 | -0.5 | 0.1 | 0.1
17.2 | -1.4 | -0.6 | 0.1 | 0.1
17.3 | -1.4 | -0.6 | 0.1 | 0.1
17.4 | -1.4 | -0.6 | 0.1 | 0.1
17.5 | -1.5 | -0.6 | 0.1 | 0.1
17.6 | -1.5 | -0.6 | 0.1 | 0.1
17.7 | -1.5 | -0.5 | 0.1 | 0.1
17.8 | -1.5 | -0.5 | 0.1 | 0.1
17.9 | -1.5 | -0.6 | 0.1 | 0.1
18 | -1.5 | -0.6 | 0.1 | 0.1
18.1 | -1.5 | -0.6 | 0.1 | 0.1
18.2 | -1.5 | -0.6 | 0.1 | 0.1
18.3 | -1.5 | -0.5 | 0.1 | 0.1
18.4 | -1.5 | -0.6 | 0.1 | 0.1
18.5 | -1.5 | -0.6 | 0.1 | 0.1
18.6 | -1.6 | -0.6 | 0.1 | 0.1
18.7 | -1.6 | -0.6 | 0.1 | 0.1
18.8 | -1.6 | -0.6 | 0.1 | 0.1
18.9 | -1.6 | -0.6 | 0.1 | 0.1
19 | -1.6 | -0.6 | 0.1 | 0.1
19.1 | -1.6 | -0.6 | 0.1 | 0.1
19.2 | -1.6 | -0.6 | 0.1 | 0.1
19.3 | -1.6 | -0.6 | 0.1 | 0.1
19.4 | -1.6 | -0.6 | 0.1 | 0.1
19.5 | -1.6 | -0.6 | 0.1 | 0.1
19.6 | -1.6 | -0.6 | 0.1 | 0.1
19.7 | -1.6 | -0.6 | 0.1 | 0.1
19.8 | -1.6 | -0.6 | 0.1 | 0.1
19.9 | -1.7 | -0.6 | 0.1 | 0.1
20 | -1.7 | -0.6 | 0.1 | 0.1
20.1 | -1.7 | -0.6 | 0.1 | 0.1
20.2 | -1.7 | -0.6 | 0.1 | 0.1
20.3 | -1.7 | -0.6 | 0.1 | 0.1
20.4 | -1.7 | -0.6 | 0.1 | 0.1
20.5 | -1.7 | -0.6 | 0.1 | 0.1
20.6 | -1.7 | -0.6 | 0.1 | 0.1
20.7 | -1.7 | -0.6 | 0.1 | 0.1
20.8 | -1.7 | -0.6 | 0.1 | 0.1
20.9 | -1.7 | -0.6 | 0.1 | 0.1
21 | -1.8 | -0.6 | 0.1 | 0.1
21.1 | -1.8 | -0.6 | 0.1 | 0.1
21.2 | -1.8 | -0.6 | 0.1 | 0.1
21.3 | -1.8 | -0.6 | 0.1 | 0.1
21.4 | -1.8 | -0.6 | 0.1 | 0.1
21.5 | -1.8 | -0.6 | 0.1 | 0.1
21.6 | -1.8 | -0.6 | 0.1 | 0.1
21.7 | -1.8 | -0.6 | 0.1 | 0.1
21.8 | -1.8 | -0.6 | 0.1 | 0.1
21.9 | -1.8 | -0.6 | 0.1 | 0.1
22 | -1.8 | -0.6 | 0.1 | 0.1
22.1 | -1.8 | -0.6 | 0.1 | 0.1
22.2 | -1.9 | -0.6 | 0.1 | 0.1
22.3 | -1.9 | -0.6 | 0.1 | 0.1
22.4 | -1.9 | -0.6 | 0.1 | 0.1
22.5 | -1.9 | -0.6 | 0.1 | 0.1
22.6 | -1.9 | -0.6 | 0.1 | 0.1
22.7 | -1.9 | -0.6 | 0.1 | 0.1
22.8 | -1.9 | -0.6 | 0.1 | 0.1
22.9 | -1.9 | -0.6 | 0.1 | 0.1
23 | -1.9 | -0.6 | 0.1 | 0.1
23.1 | -1.9 | -0.6 | 0.1 | 0.1
23.2 | -1.9 | -0.6 | 0.1 | 0.1
23.3 | -1.9 | -0.6 | 0.1 | 0.1
23.4 | -1.9 | -0.6 | 0.1 | 0.1
23.5 | -2 | -0.6 | 0.1 | 0.1
23.6 | -2 | -0.6 | 0.1 | 0.1
23.7 | -2 | -0.6 | 0.1 | 0.1
23.8 | -2 | -0.6 | 0.1 | 0.1
23.9 | -2 | -0.6 | 0.1 | 0.1
24 | -2 | -0.6 | 0.1 | 0.1
24.1 | -2 | -0.6 | 0.1 | 0.1
24.2 | -2 | -0.7 | 0.1 | 0.1
24.3 | -2 | -0.6 | 0.1 | 0.1
24.4 | -2 | -0.6 | 0.1 | 0.1
24.5 | -2 | -0.6 | 0.1 | 0.1
24.6 | -2.1 | -0.6 | 0.1 | 0.1
24.7 | -2.1 | -0.6 | 0.1 | 0.1
24.8 | -2.1 | -0.7 | 0.1 | 0.1
24.9 | -2.1 | -0.6 | 0.1 | 0.1
25 | -2.1 | -0.7 | 0.1 | 0.1
25.1 | -2.1 | -0.6 | 0.1 | 0.1
25.2 | -2.1 | -0.6 | 0.1 | 0.1
25.3 | -2.1 | -0.6 | 0.1 | 0.1
25.4 | -2.1 | -0.6 | 0.1 | 0.1
25.5 | -2.1 | -0.6 | 0.1 | 0.1
25.6 | -2.1 | -0.7 | 0.1 | 0.1
25.7 | -2.1 | -0.6 | 0.1 | 0.1
25.8 | -2.1 | -0.6 | 0.1 | 0.1
25.9 | -2.2 | -0.6 | 0.1 | 0.1
26 | -2.2 | -0.6 | 0.1 | 0.1
26.1 | -2.2 | -0.6 | 0.1 | 0.1
26.2 | -2.2 | -0.6 | 0.1 | 0.1
26.3 | -2.2 | -0.7 | 0.1 | 0.1
26.4 | -2.2 | -0.6 | 0.1 | 0.1
26.5 | -2.2 | -0.7 | 0.1 | 0.1
26.6 | -2.2 | -0.6 | 0.1 | 0.1
26.7 | -2.2 | -0.6 | 0.1 | 0.1
26.8 | -2.2 | -0.7 | 0.1 | 0.1
26.9 | -2.2 | -0.6 | 0.1 | 0.1
27 | -2.3 | -0.7 | 0.1 | 0.1
27.1 | -2.3 | -0.6 | 0.1 | 0.1
27.2 | -2.3 | -0.6 | 0.1 | 0.1
27.3 | -2.3 | -0.7 | 0.1 | 0.1
27.4 | -2.3 | -0.6 | 0.1 | 0.1
27.5 | -2.3 | -0.7 | 0.1 | 0.1
27.6 | -2.3 | -0.7 | 0.1 | 0.1
27.7 | -2.3 | -0.6 | 0.1 | 0.1
27.8 | -2.3 | -0.7 | 0.1 | 0.1
27.9 | -2.3 | -0.7 | 0.1 | 0.1
28 | -2.3 | -0.7 | 0.1 | 0.1
28.1 | -2.3 | -0.6 | 0.1 | 0.1
28.2 | -2.4 | -0.7 | 0.1 | 0.1
28.3 | -2.4 | -0.7 | 0.1 | 0.1
28.4 | -2.4 | -0.7 | 0.1 | 0.1
28.5 | -2.4 | -0.7 | 0.1 | 0.1
28.6 | -2.4 | -0.7 | 0.1 | 0.1
28.7 | -2.4 | -0.7 | 0.1 | 0.1
28.8 | -2.4 | -0.7 | 0.1 | 0.1
28.9 | -2.4 | -0.7 | 0.1 | 0.1
29 | -2.4 | -0.7 | 0.1 | 0.1
29.1 | -2.4 | -0.7 | 0.1 | 0.1
29.2 | -2.4 | -0.7 | 0.1 | 0.1
29.3 | -2.4 | -0.7 | 0.1 | 0.1
29.4 | -2.4 | -0.7 | 0.1 | 0.1
29.5 | -2.5 | -0.7 | 0.1 | 0.1
29.6 | -2.5 | -0.7 | 0.1 | 0.1
29.7 | -2.5 | -0.7 | 0.1 | 0.1
29.8 | -2.5 | -0.7 | 0.1 | 0.1
29.9 | -2.5 | -0.7 | 0.1 | 0.1
30 | -2.5 | -0.7 | 0.1 | 0.1
30.1 | -2.5 | -0.7 | 0.1 | 0.1
30.2 | -2.5 | -0.7 | 0.1 | 0.1
30.3 | -2.5 | -0.7 | 0.1 | 0.1
30.4 | -2.5 | -0.7 | 0.1 | 0.1
30.5 | -2.5 | -0.7 | 0.1 | 0.1
30.6 | -2.6 | -0.7 | 0.1 | 0.1
30.7 | -2.6 | -0.7 | 0.1 | 0.1
30.8 | -2.6 | -0.7 | 0.1 | 0.1
30.9 | -2.6 | -0.7 | 0.1 | 0.1
31 | -2.6 | -0.7 | 0.1 | 0.1
31.1 | -2.6 | -0.7 | 0.1 | 0.1
31.2 | -2.6 | -0.7 | 0.1 | 0.1
31.3 | -2.6 | -0.7 | 0.1 | 0.1
31.4 | -2.6 | -0.7 | 0.1 | 0.1
31.5 | -2.6 | -0.7 | 0.1 | 0.1
31.6 | -2.6 | -0.7 | 0.1 | 0.1
31.7 | -2.6 | -0.7 | 0.1 | 0.1
31.8 | -2.6 | -0.7 | 0.1 | 0.1
31.9 | -2.7 | -0.7 | 0.1 | 0.1
32 | -2.7 | -0.7 | 0.1 | 0.1
32.1 | -2.7 | -0.7 | 0.1 | 0.1
32.2 | -2.7 | -0.7 | 0.1 | 0.1
32.3 | -2.7 | -0.7 | 0.1 | 0.1
32.4 | -2.7 | -0.7 | 0.1 | 0.1
32.5 | -2.7 | -0.7 | 0.1 | 0.1
32.6 | -2.7 | -0.7 | 0.1 | 0.1
32.7 | -2.7 | -0.7 | 0.1 | 0.1
32.8 | -2.7 | -0.7 | 0.1 | 0.1
32.9 | -2.7 | -0.7 | 0.1 | 0.1
33 | -2.8 | -0.7 | 0.1 | 0.1
33.1 | -2.8 | -0.7 | 0.1 | 0.1
33.2 | -2.8 | -0.7 | 0.1 | 0.1
33.3 | -2.8 | -0.7 | 0.2 | 0.1
33.4 | -2.8 | -0.7 | 0.1 | 0.1
33.5 | -2.8 | -0.7 | 0.2 | 0.1
33.6 | -2.8 | -0.7 | 0.2 | 0.1
33.7 | -2.8 | -0.7 | 0.1 | 0.1
33.8 | -2.8 | -0.7 | 0.1 | 0.1
33.9 | -2.8 | -0.7 | 0.1 | 0.1
34 | -2.8 | -0.7 | 0.1 | 0.1
34.1 | -2.8 | -0.7 | 0.1 | 0.1
34.2 | -2.9 | -0.7 | 0.2 | 0.1
34.3 | -2.9 | -0.7 | 0.1 | 0.1
34.4 | -2.9 | -0.7 | 0.1 | 0.1
34.5 | -2.9 | -0.7 | 0.1 | 0.1
34.6 | -2.9 | -0.7 | 0.1 | 0.1
34.7 | -2.9 | -0.7 | 0.1 | 0.1
34.8 | -2.9 | -0.7 | 0.1 | 0.1
34.9 | -2.9 | -0.7 | 0.1 | 0.1
35 | -2.9 | -0.7 | 0.1 | 0.1
35.1 | -2.9 | -0.7 | 0.1 | 0.1
35.2 | -2.9 | -0.7 | 0.1 | 0.1
35.3 | -2.9 | -0.8 | 0.2 | 0.1
35.4 | -2.9 | -0.7 | 0.1 | 0.1
35.5 | -3 | -0.7 | 0.1 | 0.1
35.6 | -3 | -0.7 | 0.1 | 0.1
35.7 | -3 | -0.7 | 0.1 | 0.1
35.8 | -3 | -0.7 | 0.1 | 0.1
35.9 | -3 | -0.7 | 0.1 | 0.1
36 | -3 | -0.7 | 0.1 | 0.1
36.1 | -3 | -0.7 | 0.1 | 0.1
36.2 | -3 | -0.7 | 0.1 | 0.1
36.3 | -3 | -0.7 | 0.2 | 0.1
36.4 | -3 | -0.7 | 0.1 | 0.1
36.5 | -3 | -0.7 | 0.1 | 0.1
36.6 | -3.1 | -0.8 | 0.2 | 0.1
36.7 | -3.1 | -0.7 | 0.1 | 0.1
36.8 | -3.1 | -0.7 | 0.1 | 0.1
36.9 | -3.1 | -0.7 | 0.1 | 0.1
37 | -3.1 | -0.8 | 0.2 | 0.1
37.1 | -3.1 | -0.7 | 0.1 | 0.1
37.2 | -3.1 | -0.8 | 0.2 | 0.1
37.3 | -3.1 | -0.7 | 0.1 | 0.1
37.4 | -3.1 | -0.7 | 0.2 | 0.1
37.5 | -3.1 | -0.8 | 0.2 | 0.1
37.6 | -3.1 | -0.7 | 0.2 | 0.1
37.7 | -3.1 | -0.7 | 0.2 | 0.1
37.8 | -3.1 | -0.8 | 0.2 | 0.1
37.9 | -3.2 | -0.7 | 0.2 | 0.1
38 | -3.2 | -0.7 | 0.2 | 0.1
38.1 | -3.2 | -0.8 | 0.2 | 0.1
38.2 | -3.2 | -0.8 | 0.2 | 0.1
38.3 | -3.2 | -0.7 | 0.2 | 0.1
38.4 | -3.2 | -0.8 | 0.2 | 0.1
38.5 | -3.2 | -0.8 | 0.2 | 0.1
38.6 | -3.2 | -0.8 | 0.2 | 0.1
38.7 | -3.2 | -0.8 | 0.2 | 0.1
38.8 | -3.2 | -0.7 | 0.2 | 0.1
38.9 | -3.2 | -0.8 | 0.2 | 0.1
39 | -3.3 | -0.7 | 0.2 | 0.1
39.1 | -3.3 | -0.8 | 0.2 | 0.1
39.2 | -3.3 | -0.8 | 0.2 | 0.1
39.3 | -3.3 | -0.8 | 0.2 | 0.1
39.4 | -3.3 | -0.8 | 0.2 | 0.1
39.5 | -3.3 | -0.8 | 0.2 | 0.1
39.6 | -3.3 | -0.8 | 0.2 | 0.1
39.7 | -3.3 | -0.8 | 0.2 | 0.1
39.8 | -3.3 | -0.8 | 0.2 | 0.1
39.9 | -3.3 | -0.8 | 0.2 | 0.1
40 | -3.3 | -0.7 | 0.2 | 0.1
40.1 | -3.3 | -0.8 | 0.2 | 0.1
40.2 | -3.4 | -0.8 | 0.2 | 0.1
40.3 | -3.4 | -0.8 | 0.2 | 0.1
40.4 | -3.4 | -0.8 | 0.2 | 0.1
40.5 | -3.4 | -0.8 | 0.2 | 0.1
40.6 | -3.4 | -0.8 | 0.2 | 0.1
40.7 | -3.4 | -0.8 | 0.2 | 0.1
40.8 | -3.4 | -0.8 | 0.2 | 0.1
40.9 | -3.4 | -0.8 | 0.2 | 0.1
41 | -3.4 | -0.8 | 0.2 | 0.1
41.1 | -3.4 | -0.8 | 0.2 | 0.1
41.2 | -3.4 | -0.8 | 0.2 | 0.1
41.3 | -3.4 | -0.8 | 0.2 | 0.1
41.4 | -3.4 | -0.8 | 0.2 | 0.1
41.5 | -3.5 | -0.8 | 0.2 | 0.1
41.6 | -3.5 | -0.8 | 0.2 | 0.1
41.7 | -3.5 | -0.8 | 0.2 | 0.1
41.8 | -3.5 | -0.8 | 0.2 | 0.1
41.9 | -3.5 | -0.8 | 0.2 | 0.1
42 | -3.5 | -0.7 | 0.2 | 0.1
42.1 | -3.5 | -0.8 | 0.2 | 0.1
42.2 | -3.5 | -0.8 | 0.2 | 0.1
42.3 | -3.5 | -0.8 | 0.2 | 0.1
42.4 | -3.5 | -0.8 | 0.2 | 0.1
42.5 | -3.5 | -0.8 | 0.2 | 0.1
42.6 | -3.5 | -0.8 | 0.2 | 0.1
42.7 | -3.6 | -0.8 | 0.2 | 0.1
42.8 | -3.6 | -0.8 | 0.2 | 0.1
42.9 | -3.6 | -0.8 | 0.2 | 0.1
43 | -3.6 | -0.8 | 0.2 | 0.1
43.1 | -3.6 | -0.8 | 0.2 | 0.1
43.2 | -3.6 | -0.8 | 0.2 | 0.1
43.3 | -3.6 | -0.8 | 0.2 | 0.1
43.4 | -3.6 | -0.8 | 0.2 | 0.1
43.5 | -3.6 | -0.8 | 0.2 | 0.1
43.6 | -3.6 | -0.8 | 0.2 | 0.1
43.7 | -3.6 | -0.8 | 0.2 | 0.1
43.8 | -3.6 | -0.8 | 0.2 | 0.1
43.9 | -3.7 | -0.8 | 0.2 | 0.1
44 | -3.7 | -0.8 | 0.2 | 0.1
44.1 | -3.7 | -0.8 | 0.2 | 0.1
44.2 | -3.7 | -0.8 | 0.2 | 0.1
44.3 | -3.7 | -0.8 | 0.2 | 0.1
44.4 | -3.7 | -0.8 | 0.2 | 0.1
44.5 | -3.7 | -0.8 | 0.2 | 0.1
44.6 | -3.7 | -0.8 | 0.2 | 0.1
44.7 | -3.7 | -0.8 | 0.2 | 0.1
44.8 | -3.7 | -0.8 | 0.2 | 0.1
44.9 | -3.7 | -0.8 | 0.2 | 0.1
45 | -3.8 | -0.8 | 0.2 | 0.2
45.1 | -3.8 | -0.8 | 0.2 | 0.2
45.2 | -3.8 | -0.8 | 0.2 | 0.2
45.3 | -3.8 | -0.9 | 0.2 | 0.2
45.4 | -3.8 | -0.8 | 0.2 | 0.2
45.5 | -3.8 | -0.8 | 0.2 | 0.2
45.6 | -3.8 | -0.8 | 0.2 | 0.2
45.7 | -3.8 | -0.8 | 0.2 | 0.2
45.8 | -3.8 | -0.8 | 0.2 | 0.2
45.9 | -3.8 | -0.8 | 0.2 | 0.2
46 | -3.8 | -0.8 | 0.2 | 0.2
46.1 | -3.8 | -0.8 | 0.2 | 0.2
46.2 | -3.9 | -0.8 | 0.2 | 0.2
46.3 | -3.9 | -0.9 | 0.2 | 0.2
46.4 | -3.9 | -0.8 | 0.2 | 0.2
46.5 | -3.9 | -0.8 | 0.2 | 0.2
46.6 | -3.9 | -0.8 | 0.2 | 0.2
46.7 | -3.9 | -0.8 | 0.2 | 0.2
46.8 | -3.9 | -0.8 | 0.2 | 0.2
46.9 | -3.9 | -0.8 | 0.2 | 0.2
47 | -3.9 | -0.8 | 0.2 | 0.2
47.1 | -3.9 | -0.8 | 0.2 | 0.2
47.2 | -3.9 | -0.8 | 0.2 | 0.2
47.3 | -3.9 | -0.8 | 0.2 | 0.2
47.4 | -3.9 | -0.8 | 0.2 | 0.2
47.5 | -4 | -0.8 | 0.2 | 0.2
47.6 | -4 | -0.8 | 0.2 | 0.2
47.7 | -4 | -0.8 | 0.2 | 0.2
47.8 | -4 | -0.8 | 0.2 | 0.2
47.9 | -4 | -0.8 | 0.2 | 0.2
48 | -4 | -0.8 | 0.2 | 0.2
48.1 | -4 | -0.8 | 0.2 | 0.2
48.2 | -4 | -0.9 | 0.2 | 0.2
48.3 | -4 | -0.9 | 0.2 | 0.2
48.4 | -4 | -0.8 | 0.2 | 0.2
48.5 | -4 | -0.9 | 0.2 | 0.2
48.6 | -4 | -0.8 | 0.2 | 0.2
48.7 | -4.1 | -0.9 | 0.2 | 0.2
48.8 | -4.1 | -0.8 | 0.2 | 0.2
48.9 | -4.1 | -0.9 | 0.2 | 0.2
49 | -4.1 | -0.8 | 0.2 | 0.2
49.1 | -4.1 | -0.9 | 0.2 | 0.2
49.2 | -4.1 | -0.8 | 0.2 | 0.2
49.3 | -4.1 | -0.8 | 0.2 | 0.2
49.4 | -4.1 | -0.9 | 0.2 | 0.2
49.5 | -4.1 | -0.9 | 0.2 | 0.2
49.6 | -4.1 | -0.9 | 0.2 | 0.2
49.7 | -4.1 | -0.8 | 0.2 | 0.2
49.8 | -4.1 | -0.9 | 0.2 | 0.2
49.9 | -4.2 | -0.9 | 0.2 | 0.2
50 | -4.2 | -0.9 | 0.2 | 0.2
50.1 | -4.2 | -0.9 | 0.2 | 0.2
50.2 | -4.2 | -0.9 | 0.2 | 0.2
50.3 | -4.2 | -0.9 | 0.2 | 0.2
50.4 | -4.2 | -0.9 | 0.2 | 0.2
50.5 | -4.2 | -0.9 | 0.2 | 0.2
50.6 | -4.2 | -0.8 | 0.2 | 0.2
50.7 | -4.2 | -0.9 | 0.2 | 0.2
50.8 | -4.2 | -0.8 | 0.2 | 0.2
50.9 | -4.2 | -0.9 | 0.2 | 0.2
51 | -4.3 | -0.9 | 0.2 | 0.2
51.1 | -4.3 | -0.9 | 0.2 | 0.2
51.2 | -4.3 | -0.9 | 0.2 | 0.2
51.3 | -4.3 | -0.9 | 0.2 | 0.2
51.4 | -4.3 | -0.9 | 0.2 | 0.2
51.5 | -4.3 | -0.9 | 0.2 | 0.2
51.6 | -4.3 | -0.9 | 0.2 | 0.2
51.7 | -4.3 | -0.9 | 0.2 | 0.2
51.8 | -4.3 | -0.9 | 0.2 | 0.2
51.9 | -4.3 | -0.9 | 0.2 | 0.2
52 | -4.3 | -0.9 | 0.2 | 0.2
52.1 | -4.3 | -0.9 | 0.2 | 0.2
52.2 | -4.4 | -0.9 | 0.2 | 0.2
52.3 | -4.4 | -0.9 | 0.2 | 0.2
52.4 | -4.4 | -0.9 | 0.2 | 0.2
52.5 | -4.4 | -0.9 | 0.2 | 0.2
52.6 | -4.4 | -0.9 | 0.2 | 0.2
52.7 | -4.4 | -0.9 | 0.2 | 0.2
52.8 | -4.4 | -0.9 | 0.2 | 0.2
52.9 | -4.4 | -0.9 | 0.2 | 0.2
53 | -4.4 | -0.9 | 0.2 | 0.2
53.1 | -4.4 | -0.9 | 0.2 | 0.2
53.2 | -4.4 | -0.9 | 0.2 | 0.2
53.3 | -4.4 | -0.9 | 0.2 | 0.2
53.4 | -4.4 | -0.9 | 0.2 | 0.2
53.5 | -4.5 | -0.9 | 0.2 | 0.2
53.6 | -4.5 | -0.9 | 0.2 | 0.2
53.7 | -4.5 | -0.9 | 0.2 | 0.2
53.8 | -4.5 | -0.9 | 0.2 | 0.2
53.9 | -4.5 | -0.9 | 0.2 | 0.2
54 | -4.5 | -0.9 | 0.2 | 0.2
54.1 | -4.5 | -0.9 | 0.2 | 0.2
54.2 | -4.5 | -0.9 | 0.2 | 0.2
54.3 | -4.5 | -0.9 | 0.2 | 0.2
54.4 | -4.5 | -0.8 | 0.2 | 0.2
54.5 | -4.5 | -0.9 | 0.2 | 0.2
54.6 | -4.6 | -0.9 | 0.2 | 0.2
54.7 | -4.6 | -0.9 | 0.2 | 0.2
54.8 | -4.6 | -0.9 | 0.2 | 0.2
54.9 | -4.6 | -0.9 | 0.2 | 0.2
55 | -4.6 | -0.9 | 0.2 | 0.2
55.1 | -4.6 | -0.9 | 0.2 | 0.2
55.2 | -4.6 | -0.9 | 0.2 | 0.2
55.3 | -4.6 | -0.9 | 0.2 | 0.2
55.4 | -4.6 | -0.9 | 0.2 | 0.2
55.5 | -4.6 | -0.9 | 0.2 | 0.2
55.6 | -4.6 | -0.9 | 0.2 | 0.2
55.7 | -4.6 | -0.9 | 0.2 | 0.2
55.8 | -4.6 | -0.9 | 0.2 | 0.2
55.9 | -4.7 | -0.9 | 0.2 | 0.2
56 | -4.7 | -0.9 | 0.2 | 0.2
56.1 | -4.7 | -0.9 | 0.2 | 0.2
56.2 | -4.7 | -0.9 | 0.2 | 0.2
56.3 | -4.7 | -0.9 | 0.2 | 0.2
56.4 | -4.7 | -0.9 | 0.2 | 0.2
56.5 | -4.7 | -1 | 0.2 | 0.2
56.6 | -4.7 | -0.9 | 0.2 | 0.2
56.7 | -4.7 | -0.9 | 0.2 | 0.2
56.8 | -4.7 | -0.9 | 0.2 | 0.2
56.9 | -4.7 | -0.9 | 0.2 | 0.2
57 | -4.8 | -0.9 | 0.2 | 0.2
57.1 | -4.8 | -0.9 | 0.2 | 0.2
57.2 | -4.8 | -0.9 | 0.2 | 0.2
57.3 | -4.8 | -0.9 | 0.2 | 0.2
57.4 | -4.8 | -0.9 | 0.2 | 0.2
57.5 | -4.8 | -0.9 | 0.2 | 0.2
57.6 | -4.8 | -0.9 | 0.2 | 0.2
57.7 | -4.8 | -1 | 0.2 | 0.2
57.8 | -4.8 | -0.9 | 0.2 | 0.2
57.9 | -4.8 | -0.9 | 0.2 | 0.2
58 | -4.8 | -0.9 | 0.2 | 0.2
58.1 | -4.8 | -1 | 0.2 | 0.2
58.2 | -4.9 | -0.9 | 0.2 | 0.2
58.3 | -4.9 | -0.9 | 0.2 | 0.2
58.4 | -4.9 | -0.9 | 0.2 | 0.2
58.5 | -4.9 | -0.9 | 0.2 | 0.2
58.6 | -4.9 | -1 | 0.2 | 0.2
58.7 | -4.9 | -0.9 | 0.2 | 0.2
58.8 | -4.9 | -0.9 | 0.2 | 0.2
58.9 | -4.9 | -1 | 0.2 | 0.2
59 | -4.9 | -1 | 0.2 | 0.2
59.1 | -4.9 | -0.9 | 0.2 | 0.2
59.2 | -4.9 | -0.9 | 0.2 | 0.2
59.3 | -4.9 | -1 | 0.2 | 0.2
59.4 | -4.9 | -0.9 | 0.2 | 0.2
59.5 | -5 | -0.9 | 0.2 | 0.2
59.6 | -5 | -1 | 0.2 | 0.2
59.7 | -5 | -1 | 0.2 | 0.2
59.8 | -5 | -0.9 | 0.2 | 0.2
59.9 | -5 | -1 | 0.2 | 0.2
60 | -5 | -0.9 | 0.2 | 0.2
60.1 | -5 | -1 | 0.2 | 0.2
60.2 | -5 | -1 | 0.2 | 0.2
60.3 | -5 | -1 | 0.2 | 0.2
60.4 | -5 | -0.9 | 0.2 | 0.2
60.5 | -5 | -0.9 | 0.2 | 0.2
60.6 | -5.1 | -1 | 0.2 | 0.2
60.7 | -5.1 | -0.9 | 0.2 | 0.2
60.8 | -5.1 | -1 | 0.2 | 0.2
60.9 | -5.1 | -0.9 | 0.2 | 0.2
61 | -5.1 | -1 | 0.2 | 0.2
61.1 | -5.1 | -1 | 0.2 | 0.2
61.2 | -5.1 | -0.9 | 0.2 | 0.2
61.3 | -5.1 | -1 | 0.2 | 0.2
61.4 | -5.1 | -1 | 0.2 | 0.2
61.5 | -5.1 | -0.9 | 0.2 | 0.2
61.6 | -5.1 | -0.9 | 0.2 | 0.2
61.7 | -5.1 | -0.9 | 0.2 | 0.2
61.8 | -5.1 | -1 | 0.2 | 0.2
61.9 | -5.2 | -1 | 0.2 | 0.2
62 | -5.2 | -1 | 0.2 | 0.2
62.1 | -5.2 | -1 | 0.2 | 0.2
62.2 | -5.2 | -1 | 0.2 | 0.2
62.3 | -5.2 | -1 | 0.2 | 0.2
62.4 | -5.2 | -1 | 0.2 | 0.2
62.5 | -5.2 | -1 | 0.2 | 0.2
62.6 | -5.2 | -1 | 0.2 | 0.2
62.7 | -5.2 | -1 | 0.2 | 0.2
62.8 | -5.2 | -1 | 0.2 | 0.2
62.9 | -5.2 | -1 | 0.2 | 0.2
63 | -5.3 | -1 | 0.2 | 0.2
63.1 | -5.3 | -1 | 0.2 | 0.2
63.2 | -5.3 | -1 | 0.2 | 0.2
63.3 | -5.3 | -1 | 0.2 | 0.2
63.4 | -5.3 | -1 | 0.2 | 0.2
63.5 | -5.3 | -1 | 0.2 | 0.2
63.6 | -5.3 | -1 | 0.2 | 0.2
63.7 | -5.3 | -1 | 0.2 | 0.2
63.8 | -5.3 | -1 | 0.2 | 0.2
63.9 | -5.3 | -1 | 0.2 | 0.2
64 | -5.3 | -1 | 0.2 | 0.2
64.1 | -5.3 | -1 | 0.2 | 0.2
64.2 | -5.3 | -1 | 0.2 | 0.2
64.3 | -5.4 | -1 | 0.2 | 0.2
64.4 | -5.4 | -1 | 0.2 | 0.2
64.5 | -5.4 | -1 | 0.2 | 0.2
64.6 | -5.4 | -1 | 0.2 | 0.2
64.7 | -5.4 | -1 | 0.2 | 0.2
64.8 | -5.4 | -1 | 0.2 | 0.2
64.9 | -5.4 | -1 | 0.2 | 0.2
65 | -5.4 | -1 | 0.2 | 0.2
65.1 | -5.4 | -1 | 0.2 | 0.2
65.2 | -5.4 | -1 | 0.2 | 0.2
65.3 | -5.4 | -1 | 0.2 | 0.2
65.4 | -5.4 | -1 | 0.2 | 0.2
65.5 | -5.5 | -1 | 0.2 | 0.2
65.6 | -5.5 | -1 | 0.2 | 0.2
65.7 | -5.5 | -1 | 0.2 | 0.2
65.8 | -5.5 | -1 | 0.2 | 0.2
65.9 | -5.5 | -1 | 0.2 | 0.2
66 | -5.5 | -1 | 0.2 | 0.2
66.1 | -5.5 | -1 | 0.2 | 0.2
66.2 | -5.5 | -1 | 0.2 | 0.2
66.3 | -5.5 | -1 | 0.2 | 0.2
66.4 | -5.5 | -1 | 0.2 | 0.2
66.5 | -5.5 | -1 | 0.2 | 0.2
66.6 | -5.6 | -1 | 0.2 | 0.2
66.7 | -5.6 | -1 | 0.2 | 0.2
66.8 | -5.6 | -1 | 0.2 | 0.2
66.9 | -5.6 | -1 | 0.2 | 0.2
67 | -5.6 | -1 | 0.2 | 0.2
67.1 | -5.6 | -1 | 0.2 | 0.2
67.2 | -5.6 | -1 | 0.2 | 0.2
67.3 | -5.6 | -1 | 0.2 | 0.2
67.4 | -5.6 | -1.1 | 0.2 | 0.2
67.5 | -5.6 | -1 | 0.2 | 0.2
67.6 | -5.6 | -1 | 0.2 | 0.2
67.7 | -5.6 | -1 | 0.2 | 0.2
67.8 | -5.6 | -1 | 0.2 | 0.2
67.9 | -5.7 | -1.1 | 0.2 | 0.2
68 | -5.7 | -1 | 0.2 | 0.2
68.1 | -5.7 | -1 | 0.2 | 0.2
68.2 | -5.7 | -1 | 0.2 | 0.2
68.3 | -5.7 | -1 | 0.2 | 0.2
68.4 | -5.7 | -1 | 0.2 | 0.2
68.5 | -5.7 | -1 | 0.2 | 0.2
68.6 | -5.7 | -1 | 0.2 | 0.2
68.7 | -5.7 | -1 | 0.2 | 0.2
68.8 | -5.7 | -1 | 0.2 | 0.2
68.9 | -5.7 | -1 | 0.2 | 0.2
69 | -5.8 | -1 | 0.2 | 0.2
69.1 | -5.8 | -1 | 0.2 | 0.2
69.2 | -5.8 | -1 | 0.2 | 0.2
69.3 | -5.8 | -1 | 0.2 | 0.2
69.4 | -5.8 | -1 | 0.2 | 0.2
69.5 | -5.8 | -1.1 | 0.2 | 0.2
69.6 | -5.8 | -1 | 0.2 | 0.2
69.7 | -5.8 | -1.1 | 0.2 | 0.2
69.8 | -5.8 | -1 | 0.2 | 0.2
69.9 | -5.8 | -1.1 | 0.2 | 0.2
70 | -5.8 | -1.1 | 0.2 | 0.2
70.1 | -5.8 | -1 | 0.2 | 0.2
70.2 | -5.9 | -1 | 0.2 | 0.2
70.3 | -5.9 | -1.1 | 0.2 | 0.2
70.4 | -5.9 | -1.1 | 0.2 | 0.2
70.5 | -5.9 | -1 | 0.2 | 0.2
70.6 | -5.9 | -1 | 0.2 | 0.2
70.7 | -5.9 | -1.1 | 0.2 | 0.2
70.8 | -5.9 | -1 | 0.2 | 0.2
70.9 | -5.9 | -1.1 | 0.2 | 0.2
71 | -5.9 | -1 | 0.2 | 0.2
71.1 | -5.9 | -1.1 | 0.2 | 0.2
71.2 | -5.9 | -1 | 0.2 | 0.2
71.3 | -5.9 | -1 | 0.2 | 0.2
71.4 | -5.9 | -1 | 0.2 | 0.2
71.5 | -6 | -1 | 0.2 | 0.2
71.6 | -6 | -1 | 0.2 | 0.2
71.7 | -6 | -1.1 | 0.2 | 0.2
71.8 | -6 | -1.1 | 0.2 | 0.2
71.9 | -6 | -1.1 | 0.2 | 0.2
72 | -6 | -1.1 | 0.2 | 0.2
72.1 | -6 | -1 | 0.2 | 0.2
72.2 | -6 | -1.1 | 0.2 | 0.2
72.3 | -6 | -1 | 0.2 | 0.2
72.4 | -6 | -1.1 | 0.2 | 0.2
72.5 | -6 | -1.1 | 0.2 | 0.2
72.6 | -6.1 | -1.1 | 0.2 | 0.2
72.7 | -6.1 | -1.1 | 0.2 | 0.2
72.8 | -6.1 | -1.1 | 0.2 | 0.2
72.9 | -6.1 | -1.1 | 0.2 | 0.2
73 | -6.1 | -1.1 | 0.2 | 0.2
73.1 | -6.1 | -1.1 | 0.2 | 0.2
73.2 | -6.1 | -1.1 | 0.2 | 0.2
73.3 | -6.1 | -1.1 | 0.2 | 0.2
73.4 | -6.1 | -1.1 | 0.2 | 0.2
73.5 | -6.1 | -1.1 | 0.2 | 0.2
73.6 | -6.1 | -1.1 | 0.2 | 0.2
73.7 | -6.1 | -1.1 | 0.2 | 0.2
73.8 | -6.1 | -1.1 | 0.2 | 0.2
73.9 | -6.2 | -1.1 | 0.2 | 0.2
74 | -6.2 | -1.1 | 0.2 | 0.2
74.1 | -6.2 | -1.1 | 0.2 | 0.2
74.2 | -6.2 | -1.1 | 0.2 | 0.2
74.3 | -6.2 | -1.1 | 0.2 | 0.2
74.4 | -6.2 | -1.1 | 0.2 | 0.2
74.5 | -6.2 | -1.1 | 0.2 | 0.2
74.6 | -6.2 | -1.1 | 0.2 | 0.2
74.7 | -6.2 | -1.1 | 0.2 | 0.2
74.8 | -6.2 | -1.1 | 0.2 | 0.2
74.9 | -6.2 | -1.1 | 0.2 | 0.2
75 | -6.3 | -1.1 | 0.2 | 0.3
75.1 | -6.3 | -1.1 | 0.2 | 0.3
75.2 | -6.3 | -1.1 | 0.2 | 0.3
75.3 | -6.3 | -1.1 | 0.2 | 0.3
75.4 | -6.3 | -1.1 | 0.2 | 0.3
75.5 | -6.3 | -1.1 | 0.2 | 0.3
75.6 | -6.3 | -1.1 | 0.2 | 0.3
75.7 | -6.3 | -1.1 | 0.2 | 0.3
75.8 | -6.3 | -1.1 | 0.2 | 0.3
75.9 | -6.3 | -1.1 | 0.2 | 0.3
76 | -6.3 | -1.1 | 0.2 | 0.3
76.1 | -6.3 | -1.1 | 0.2 | 0.3
76.2 | -6.4 | -1.1 | 0.2 | 0.3
76.3 | -6.4 | -1.1 | 0.2 | 0.3
76.4 | -6.4 | -1.1 | 0.2 | 0.3
76.5 | -6.4 | -1.1 | 0.2 | 0.3
76.6 | -6.4 | -1.1 | 0.2 | 0.3
76.7 | -6.4 | -1.1 | 0.2 | 0.3
76.8 | -6.4 | -1.1 | 0.2 | 0.3
76.9 | -6.4 | -1.1 | 0.2 | 0.3
77 | -6.4 | -1.1 | 0.2 | 0.3
77.1 | -6.4 | -1.1 | 0.2 | 0.3
77.2 | -6.4 | -1.1 | 0.2 | 0.3
77.3 | -6.4 | -1.1 | 0.2 | 0.3
77.4 | -6.4 | -1.1 | 0.2 | 0.3
77.5 | -6.5 | -1.1 | 0.2 | 0.3
77.6 | -6.5 | -1.1 | 0.2 | 0.3
77.7 | -6.5 | -1.1 | 0.2 | 0.3
77.8 | -6.5 | -1.1 | 0.2 | 0.3
77.9 | -6.5 | -1.1 | 0.2 | 0.3
78 | -6.5 | -1.1 | 0.2 | 0.3
78.1 | -6.5 | -1.1 | 0.2 | 0.3
78.2 | -6.5 | -1.1 | 0.2 | 0.3
78.3 | -6.5 | -1.1 | 0.2 | 0.3
78.4 | -6.5 | -1.1 | 0.2 | 0.3
78.5 | -6.5 | -1.2 | 0.2 | 0.3
78.6 | -6.5 | -1.1 | 0.2 | 0.3
78.7 | -6.6 | -1.1 | 0.2 | 0.3
78.8 | -6.6 | -1.1 | 0.2 | 0.3
78.9 | -6.6 | -1.1 | 0.2 | 0.3
79 | -6.6 | -1.1 | 0.2 | 0.3
79.1 | -6.6 | -1.1 | 0.2 | 0.3
79.2 | -6.6 | -1.2 | 0.2 | 0.3
79.3 | -6.6 | -1.2 | 0.2 | 0.3
79.4 | -6.6 | -1.2 | 0.2 | 0.3
79.5 | -6.6 | -1.1 | 0.2 | 0.3
79.6 | -6.6 | -1.1 | 0.2 | 0.3
79.7 | -6.6 | -1.1 | 0.2 | 0.3
79.8 | -6.6 | -1.2 | 0.2 | 0.3
79.9 | -6.7 | -1.1 | 0.2 | 0.3
80 | -6.7 | -1.1 | 0.2 | 0.3
80.1 | -6.7 | -1.1 | 0.2 | 0.3
80.2 | -6.7 | -1.2 | 0.2 | 0.3
80.3 | -6.7 | -1.1 | 0.2 | 0.3
80.4 | -6.7 | -1.1 | 0.2 | 0.3
80.5 | -6.7 | -1.1 | 0.2 | 0.3
80.6 | -6.7 | -1.2 | 0.2 | 0.3
80.7 | -6.7 | -1.1 | 0.2 | 0.3
80.8 | -6.7 | -1.2 | 0.2 | 0.3
80.9 | -6.7 | -1.1 | 0.2 | 0.3
81 | -6.8 | -1.1 | 0.2 | 0.3
81.1 | -6.8 | -1.1 | 0.2 | 0.3
81.2 | -6.8 | -1.1 | 0.2 | 0.3
81.3 | -6.8 | -1.2 | 0.2 | 0.3
81.4 | -6.8 | -1.1 | 0.2 | 0.3
81.5 | -6.8 | -1.2 | 0.2 | 0.3
81.6 | -6.8 | -1.2 | 0.2 | 0.3
81.7 | -6.8 | -1.2 | 0.2 | 0.3
81.8 | -6.8 | -1.1 | 0.2 | 0.3
81.9 | -6.8 | -1.2 | 0.2 | 0.3
82 | -6.8 | -1.1 | 0.2 | 0.3
82.1 | -6.8 | -1.2 | 0.2 | 0.3
82.2 | -6.9 | -1.1 | 0.2 | 0.3
82.3 | -6.9 | -1.2 | 0.2 | 0.3
82.4 | -6.9 | -1.2 | 0.2 | 0.3
82.5 | -6.9 | -1.2 | 0.2 | 0.3
82.6 | -6.9 | -1.2 | 0.2 | 0.3
82.7 | -6.9 | -1.2 | 0.2 | 0.3
82.8 | -6.9 | -1.2 | 0.2 | 0.3
82.9 | -6.9 | -1.2 | 0.2 | 0.3
83 | -6.9 | -1.2 | 0.2 | 0.3
83.1 | -6.9 | -1.2 | 0.2 | 0.3
83.2 | -6.9 | -1.2 | 0.2 | 0.3
83.3 | -6.9 | -1.2 | 0.2 | 0.3
83.4 | -6.9 | -1.2 | 0.2 | 0.3
83.5 | -7 | -1.2 | 0.2 | 0.3
83.6 | -7 | -1.2 | 0.2 | 0.3
83.7 | -7 | -1.2 | 0.2 | 0.3
83.8 | -7 | -1.2 | 0.2 | 0.3
83.9 | -7 | -1.2 | 0.2 | 0.3
84 | -7 | -1.2 | 0.2 | 0.3
84.1 | -7 | -1.2 | 0.2 | 0.3
84.2 | -7 | -1.2 | 0.2 | 0.3
84.3 | -7 | -1.2 | 0.2 | 0.3
84.4 | -7 | -1.2 | 0.2 | 0.3
84.5 | -7 | -1.2 | 0.2 | 0.3
84.6 | -7.1 | -1.2 | 0.2 | 0.3
84.7 | -7.1 | -1.2 | 0.2 | 0.3
84.8 | -7.1 | -1.2 | 0.2 | 0.3
84.9 | -7.1 | -1.2 | 0.3 | 0.3
85 | -7.1 | -1.2 | 0.2 | 0.3
85.1 | -7.1 | -1.2 | 0.2 | 0.3
85.2 | -7.1 | -1.2 | 0.2 | 0.3
85.3 | -7.1 | -1.2 | 0.2 | 0.3
85.4 | -7.1 | -1.2 | 0.2 | 0.3
85.5 | -7.1 | -1.2 | 0.2 | 0.3
85.6 | -7.1 | -1.2 | 0.2 | 0.3
85.7 | -7.1 | -1.2 | 0.2 | 0.3
85.8 | -7.1 | -1.2 | 0.2 | 0.3
85.9 | -7.2 | -1.2 | 0.2 | 0.3
86 | -7.2 | -1.2 | 0.2 | 0.3
86.1 | -7.2 | -1.2 | 0.2 | 0.3
86.2 | -7.2 | -1.2 | 0.2 | 0.3
86.3 | -7.2 | -1.2 | 0.2 | 0.3
86.4 | -7.2 | -1.2 | 0.2 | 0.3
86.5 | -7.2 | -1.2 | 0.2 | 0.3
86.6 | -7.2 | -1.2 | 0.2 | 0.3
86.7 | -7.2 | -1.2 | 0.2 | 0.3
86.8 | -7.2 | -1.2 | 0.2 | 0.3
86.9 | -7.2 | -1.2 | 0.2 | 0.3
87 | -7.3 | -1.2 | 0.2 | 0.3
87.1 | -7.3 | -1.2 | 0.2 | 0.3
87.2 | -7.3 | -1.2 | 0.3 | 0.3
87.3 | -7.3 | -1.2 | 0.3 | 0.3
87.4 | -7.3 | -1.2 | 0.2 | 0.3
87.5 | -7.3 | -1.2 | 0.2 | 0.3
87.6 | -7.3 | -1.2 | 0.3 | 0.3
87.7 | -7.3 | -1.2 | 0.3 | 0.3
87.8 | -7.3 | -1.2 | 0.3 | 0.3
87.9 | -7.3 | -1.2 | 0.3 | 0.3
88 | -7.3 | -1.2 | 0.2 | 0.3
88.1 | -7.3 | -1.2 | 0.2 | 0.3
88.2 | -7.4 | -1.2 | 0.2 | 0.3
88.3 | -7.4 | -1.2 | 0.2 | 0.3
88.4 | -7.4 | -1.3 | 0.3 | 0.3
88.5 | -7.4 | -1.2 | 0.2 | 0.3
88.6 | -7.4 | -1.2 | 0.3 | 0.3
88.7 | -7.4 | -1.3 | 0.3 | 0.3
88.8 | -7.4 | -1.2 | 0.3 | 0.3
88.9 | -7.4 | -1.2 | 0.3 | 0.3
89 | -7.4 | -1.2 | 0.2 | 0.3
89.1 | -7.4 | -1.2 | 0.3 | 0.3
89.2 | -7.4 | -1.2 | 0.3 | 0.3
89.3 | -7.4 | -1.3 | 0.3 | 0.3
89.4 | -7.4 | -1.2 | 0.3 | 0.3
89.5 | -7.5 | -1.3 | 0.3 | 0.3
89.6 | -7.5 | -1.2 | 0.3 | 0.3
89.7 | -7.5 | -1.2 | 0.3 | 0.3
89.8 | -7.5 | -1.2 | 0.3 | 0.3
89.9 | -7.5 | -1.2 | 0.3 | 0.3
90 | -7.5 | -1.3 | 0.3 | 0.3
90.1 | -7.5 | -1.3 | 0.3 | 0.3
90.2 | -7.5 | -1.2 | 0.3 | 0.3
90.3 | -7.5 | -1.2 | 0.3 | 0.3
90.4 | -7.5 | -1.2 | 0.3 | 0.3
90.5 | -7.5 | -1.3 | 0.3 | 0.3
90.6 | -7.6 | -1.3 | 0.3 | 0.3
90.7 | -7.6 | -1.3 | 0.3 | 0.3
90.8 | -7.6 | -1.3 | 0.3 | 0.3
90.9 | -7.6 | -1.3 | 0.3 | 0.3
91 | -7.6 | -1.3 | 0.3 | 0.3
91.1 | -7.6 | -1.2 | 0.3 | 0.3
91.2 | -7.6 | -1.2 | 0.2 | 0.3
91.3 | -7.6 | -1.3 | 0.3 | 0.3
91.4 | -7.6 | -1.3 | 0.3 | 0.3
91.5 | -7.6 | -1.3 | 0.3 | 0.3
91.6 | -7.6 | -1.3 | 0.3 | 0.3
91.7 | -7.6 | -1.3 | 0.3 | 0.3
91.8 | -7.6 | -1.3 | 0.3 | 0.3
91.9 | -7.7 | -1.3 | 0.3 | 0.3
92 | -7.7 | -1.3 | 0.3 | 0.3
92.1 | -7.7 | -1.3 | 0.3 | 0.3
92.2 | -7.7 | -1.3 | 0.3 | 0.3
92.3 | -7.7 | -1.3 | 0.3 | 0.3
92.4 | -7.7 | -1.3 | 0.3 | 0.3
92.5 | -7.7 | -1.3 | 0.3 | 0.3
92.6 | -7.7 | -1.3 | 0.3 | 0.3
92.7 | -7.7 | -1.3 | 0.3 | 0.3
92.8 | -7.7 | -1.3 | 0.3 | 0.3
92.9 | -7.7 | -1.3 | 0.3 | 0.3
93 | -7.8 | -1.3 | 0.3 | 0.3
93.1 | -7.8 | -1.3 | 0.3 | 0.3
93.2 | -7.8 | -1.3 | 0.3 | 0.3
93.3 | -7.8 | -1.3 | 0.3 | 0.3
93.4 | -7.8 | -1.3 | 0.3 | 0.3
93.5 | -7.8 | -1.3 | 0.3 | 0.3
93.6 | -7.8 | -1.3 | 0.3 | 0.3
93.7 | -7.8 | -1.3 | 0.3 | 0.3
93.8 | -7.8 | -1.3 | 0.3 | 0.3
93.9 | -7.8 | -1.3 | 0.3 | 0.3
94 | -7.8 | -1.3 | 0.3 | 0.3
94.1 | -7.8 | -1.3 | 0.3 | 0.3
94.2 | -7.9 | -1.3 | 0.3 | 0.3
94.3 | -7.9 | -1.3 | 0.3 | 0.3
94.4 | -7.9 | -1.3 | 0.3 | 0.3
94.5 | -7.9 | -1.3 | 0.3 | 0.3
94.6 | -7.9 | -1.3 | 0.3 | 0.3
94.7 | -7.9 | -1.3 | 0.3 | 0.3
94.8 | -7.9 | -1.3 | 0.3 | 0.3
94.9 | -7.9 | -1.3 | 0.3 | 0.3
95 | -7.9 | -1.3 | 0.3 | 0.3
95.1 | -7.9 | -1.3 | 0.3 | 0.3
95.2 | -7.9 | -1.3 | 0.3 | 0.3
95.3 | -7.9 | -1.3 | 0.3 | 0.3
95.4 | -7.9 | -1.3 | 0.3 | 0.3
95.5 | -8 | -1.3 | 0.3 | 0.3
95.6 | -8 | -1.3 | 0.3 | 0.3
95.7 | -8 | -1.3 | 0.3 | 0.3
95.8 | -8 | -1.3 | 0.3 | 0.3
95.9 | -8 | -1.3 | 0.3 | 0.3
96 | -8 | -1.3 | 0.3 | 0.3
96.1 | -8 | -1.3 | 0.3 | 0.3
96.2 | -8 | -1.3 | 0.3 | 0.3
96.3 | -8 | -1.3 | 0.3 | 0.3
96.4 | -8 | -1.3 | 0.3 | 0.3
96.5 | -8 | -1.3 | 0.3 | 0.3
96.6 | -8.1 | -1.3 | 0.3 | 0.3
96.7 | -8.1 | -1.3 | 0.3 | 0.3
96.8 | -8.1 | -1.3 | 0.3 | 0.3
96.9 | -8.1 | -1.3 | 0.3 | 0.3
97 | -8.1 | -1.4 | 0.3 | 0.3
97.1 | -8.1 | -1.3 | 0.3 | 0.3
97.2 | -8.1 | -1.4 | 0.3 | 0.3
97.3 | -8.1 | -1.4 | 0.3 | 0.3
97.4 | -8.1 | -1.3 | 0.3 | 0.3
97.5 | -8.1 | -1.4 | 0.3 | 0.3
97.6 | -8.1 | -1.4 | 0.3 | 0.3
97.7 | -8.1 | -1.4 | 0.3 | 0.3
97.8 | -8.1 | -1.3 | 0.3 | 0.3
97.9 | -8.2 | -1.3 | 0.3 | 0.3
98 | -8.2 | -1.3 | 0.3 | 0.3
98.1 | -8.2 | -1.3 | 0.3 | 0.3
98.2 | -8.2 | -1.4 | 0.3 | 0.3
98.3 | -8.2 | -1.4 | 0.3 | 0.3
98.4 | -8.2 | -1.3 | 0.3 | 0.3
98.5 | -8.2 | -1.4 | 0.3 | 0.3
98.6 | -8.2 | -1.3 | 0.3 | 0.3
98.7 | -8.2 | -1.3 | 0.3 | 0.3
98.8 | -8.2 | -1.4 | 0.3 | 0.3
98.9 | -8.2 | -1.4 | 0.3 | 0.3
99 | -8.3 | -1.4 | 0.3 | 0.3
99.1 | -8.3 | -1.4 | 0.3 | 0.3
99.2 | -8.3 | -1.3 | 0.3 | 0.3
99.3 | -8.3 | -1.4 | 0.3 | 0.3
99.4 | -8.3 | -1.4 | 0.3 | 0.3
99.5 | -8.3 | -1.4 | 0.3 | 0.3
99.6 | -8.3 | -1.4 | 0.3 | 0.3
99.7 | -8.3 | -1.4 | 0.3 | 0.3
99.8 | -8.3 | -1.4 | 0.3 | 0.3
99.9 | -8.3 | -1.4 | 0.3 | 0.3
100 | -8.3 | -1.4 | 0.3 | 0.3
100.1 | -8.3 | -1.4 | 0.3 | 0.3
100.2 | -8.4 | -1.4 | 0.3 | 0.3
100.3 | -8.4 | -1.4 | 0.3 | 0.3
100.4 | -8.4 | -1.4 | 0.3 | 0.3
100.5 | -8.4 | -1.4 | 0.3 | 0.3
100.6 | -8.4 | -1.4 | 0.3 | 0.3
100.7 | -8.4 | -1.4 | 0.3 | 0.3
100.8 | -8.4 | -1.4 | 0.3 | 0.3
100.9 | -8.4 | -1.4 | 0.3 | 0.3
101 | -8.4 | -1.4 | 0.3 | 0.3
101.1 | -8.4 | -1.4 | 0.3 | 0.3
101.2 | -8.4 | -1.4 | 0.3 | 0.3
101.3 | -8.4 | -1.4 | 0.3 | 0.3
101.4 | -8.4 | -1.4 | 0.3 | 0.3
101.5 | -8.5 | -1.4 | 0.3 | 0.3
101.6 | -8.5 | -1.4 | 0.3 | 0.3
101.7 | -8.5 | -1.4 | 0.3 | 0.3
101.8 | -8.5 | -1.4 | 0.3 | 0.3
101.9 | -8.5 | -1.4 | 0.3 | 0.3
102 | -8.5 | -1.4 | 0.3 | 0.3
102.1 | -8.5 | -1.4 | 0.3 | 0.3
102.2 | -8.5 | -1.4 | 0.3 | 0.3
102.3 | -8.5 | -1.4 | 0.3 | 0.3
102.4 | -8.5 | -1.4 | 0.3 | 0.3
102.5 | -8.5 | -1.4 | 0.3 | 0.3
102.6 | -8.5 | -1.4 | 0.3 | 0.3
102.7 | -8.6 | -1.4 | 0.3 | 0.3
102.8 | -8.6 | -1.4 | 0.3 | 0.3
102.9 | -8.6 | -1.4 | 0.3 | 0.3
103 | -8.6 | -1.4 | 0.3 | 0.3
103.1 | -8.6 | -1.4 | 0.3 | 0.3
103.2 | -8.6 | -1.4 | 0.3 | 0.3
103.3 | -8.6 | -1.4 | 0.3 | 0.3
103.4 | -8.6 | -1.4 | 0.3 | 0.3
103.5 | -8.6 | -1.4 | 0.3 | 0.3
103.6 | -8.6 | -1.4 | 0.3 | 0.3
103.7 | -8.6 | -1.4 | 0.3 | 0.3
103.8 | -8.6 | -1.4 | 0.3 | 0.3
103.9 | -8.7 | -1.5 | 0.3 | 0.3
104 | -8.7 | -1.4 | 0.3 | 0.3
104.1 | -8.7 | -1.4 | 0.3 | 0.3
104.2 | -8.7 | -1.4 | 0.3 | 0.3
104.3 | -8.7 | -1.4 | 0.3 | 0.3
104.4 | -8.7 | -1.4 | 0.3 | 0.3
104.5 | -8.7 | -1.4 | 0.3 | 0.3
104.6 | -8.7 | -1.4 | 0.3 | 0.3
104.7 | -8.7 | -1.4 | 0.3 | 0.3
104.8 | -8.7 | -1.4 | 0.3 | 0.3
104.9 | -8.7 | -1.4 | 0.3 | 0.3
105 | -8.8 | -1.5 | 0.3 | 0.4
105.1 | -8.8 | -1.4 | 0.3 | 0.4
105.2 | -8.8 | -1.5 | 0.3 | 0.4
105.3 | -8.8 | -1.5 | 0.3 | 0.4
105.4 | -8.8 | -1.4 | 0.3 | 0.4
105.5 | -8.8 | -1.4 | 0.3 | 0.4
105.6 | -8.8 | -1.5 | 0.3 | 0.4
105.7 | -8.8 | -1.5 | 0.3 | 0.4
105.8 | -8.8 | -1.4 | 0.3 | 0.4
105.9 | -8.8 | -1.5 | 0.3 | 0.4
106 | -8.8 | -1.5 | 0.3 | 0.4
106.1 | -8.8 | -1.4 | 0.3 | 0.4
106.2 | -8.9 | -1.4 | 0.3 | 0.4
106.3 | -8.9 | -1.5 | 0.3 | 0.4
106.4 | -8.9 | -1.5 | 0.3 | 0.4
106.5 | -8.9 | -1.5 | 0.3 | 0.4
106.6 | -8.9 | -1.4 | 0.3 | 0.4
106.7 | -8.9 | -1.5 | 0.3 | 0.4
106.8 | -8.9 | -1.4 | 0.3 | 0.4
106.9 | -8.9 | -1.5 | 0.3 | 0.4
107 | -8.9 | -1.5 | 0.3 | 0.4
107.1 | -8.9 | -1.4 | 0.3 | 0.4
107.2 | -8.9 | -1.5 | 0.3 | 0.4
107.3 | -8.9 | -1.5 | 0.3 | 0.4
107.4 | -8.9 | -1.5 | 0.3 | 0.4
107.5 | -9 | -1.5 | 0.3 | 0.4
107.6 | -9 | -1.5 | 0.3 | 0.4
107.7 | -9 | -1.5 | 0.3 | 0.4
107.8 | -9 | -1.5 | 0.3 | 0.4
107.9 | -9 | -1.5 | 0.3 | 0.4
108 | -9 | -1.5 | 0.3 | 0.4
108.1 | -9 | -1.5 | 0.3 | 0.4
108.2 | -9 | -1.5 | 0.3 | 0.4
108.3 | -9 | -1.5 | 0.3 | 0.4
108.4 | -9 | -1.5 | 0.3 | 0.4
108.5 | -9 | -1.5 | 0.3 | 0.4
108.6 | -9.1 | -1.5 | 0.3 | 0.4
108.7 | -9.1 | -1.5 | 0.3 | 0.4
108.8 | -9.1 | -1.5 | 0.3 | 0.4
108.9 | -9.1 | -1.5 | 0.3 | 0.4
109 | -9.1 | -1.5 | 0.3 | 0.4
109.1 | -9.1 | -1.5 | 0.3 | 0.4
109.2 | -9.1 | -1.5 | 0.3 | 0.4
109.3 | -9.1 | -1.5 | 0.3 | 0.4
109.4 | -9.1 | -1.5 | 0.3 | 0.4
109.5 | -9.1 | -1.5 | 0.3 | 0.4
109.6 | -9.1 | -1.5 | 0.3 | 0.4
109.7 | -9.1 | -1.5 | 0.3 | 0.4
109.8 | -9.1 | -1.5 | 0.3 | 0.4
109.9 | -9.2 | -1.5 | 0.3 | 0.4
110 | -9.2 | -1.5 | 0.3 | 0.4
110.1 | -9.2 | -1.5 | 0.3 | 0.4
110.2 | -9.2 | -1.5 | 0.3 | 0.4
110.3 | -9.2 | -1.5 | 0.3 | 0.4
110.4 | -9.2 | -1.5 | 0.3 | 0.4
110.5 | -9.2 | -1.5 | 0.3 | 0.4
110.6 | -9.2 | -1.5 | 0.3 | 0.4
110.7 | -9.2 | -1.5 | 0.3 | 0.4
110.8 | -9.2 | -1.5 | 0.3 | 0.4
110.9 | -9.2 | -1.5 | 0.3 | 0.4
111 | -9.3 | -1.5 | 0.3 | 0.4
111.1 | -9.3 | -1.5 | 0.3 | 0.4
111.2 | -9.3 | -1.5 | 0.3 | 0.4
111.3 | -9.3 | -1.5 | 0.3 | 0.4
111.4 | -9.3 | -1.5 | 0.3 | 0.4
111.5 | -9.3 | -1.5 | 0.3 | 0.4
111.6 | -9.3 | -1.5 | 0.3 | 0.4
111.7 | -9.3 | -1.5 | 0.3 | 0.4
111.8 | -9.3 | -1.6 | 0.3 | 0.4
111.9 | -9.3 | -1.5 | 0.3 | 0.4
112 | -9.3 | -1.5 | 0.3 | 0.4
112.1 | -9.3 | -1.5 | 0.3 | 0.4
112.2 | -9.4 | -1.5 | 0.3 | 0.4
112.3 | -9.4 | -1.6 | 0.3 | 0.4
112.4 | -9.4 | -1.5 | 0.3 | 0.4
112.5 | -9.4 | -1.5 | 0.3 | 0.4
112.6 | -9.4 | -1.6 | 0.3 | 0.4
112.7 | -9.4 | -1.5 | 0.3 | 0.4
112.8 | -9.4 | -1.6 | 0.3 | 0.4
112.9 | -9.4 | -1.5 | 0.3 | 0.4
113 | -9.4 | -1.6 | 0.3 | 0.4
113.1 | -9.4 | -1.6 | 0.3 | 0.4
113.2 | -9.4 | -1.5 | 0.3 | 0.4
113.3 | -9.4 | -1.5 | 0.3 | 0.4
113.4 | -9.4 | -1.6 | 0.3 | 0.4
113.5 | -9.5 | -1.6 | 0.3 | 0.4
113.6 | -9.5 | -1.6 | 0.3 | 0.4
113.7 | -9.5 | -1.6 | 0.3 | 0.4
113.8 | -9.5 | -1.6 | 0.3 | 0.4
113.9 | -9.5 | -1.6 | 0.3 | 0.4
114 | -9.5 | -1.6 | 0.3 | 0.4
114.1 | -9.5 | -1.6 | 0.3 | 0.4
114.2 | -9.5 | -1.6 | 0.3 | 0.4
114.3 | -9.5 | -1.6 | 0.3 | 0.4
114.4 | -9.5 | -1.5 | 0.3 | 0.4
114.5 | -9.5 | -1.6 | 0.3 | 0.4
114.6 | -9.6 | -1.6 | 0.3 | 0.4
114.7 | -9.6 | -1.6 | 0.3 | 0.4
114.8 | -9.6 | -1.6 | 0.3 | 0.4
114.9 | -9.6 | -1.6 | 0.3 | 0.4
115 | -9.6 | -1.6 | 0.3 | 0.4
115.1 | -9.6 | -1.6 | 0.3 | 0.4
115.2 | -9.6 | -1.6 | 0.3 | 0.4
115.3 | -9.6 | -1.6 | 0.3 | 0.4
115.4 | -9.6 | -1.6 | 0.3 | 0.4
115.5 | -9.6 | -1.6 | 0.3 | 0.4
115.6 | -9.6 | -1.6 | 0.3 | 0.4
115.7 | -9.6 | -1.6 | 0.3 | 0.4
115.8 | -9.6 | -1.6 | 0.3 | 0.4
115.9 | -9.7 | -1.6 | 0.3 | 0.4
116 | -9.7 | -1.6 | 0.3 | 0.4
116.1 | -9.7 | -1.6 | 0.3 | 0.4
116.2 | -9.7 | -1.6 | 0.3 | 0.4
116.3 | -9.7 | -1.6 | 0.3 | 0.4
116.4 | -9.7 | -1.6 | 0.3 | 0.4
116.5 | -9.7 | -1.6 | 0.3 | 0.4
116.6 | -9.7 | -1.6 | 0.3 | 0.4
116.7 | -9.7 | -1.6 | 0.3 | 0.4
116.8 | -9.7 | -1.6 | 0.3 | 0.4
116.9 | -9.7 | -1.6 | 0.3 | 0.4
117 | -9.8 | -1.6 | 0.3 | 0.4
117.1 | -9.8 | -1.6 | 0.3 | 0.4
117.2 | -9.8 | -1.6 | 0.3 | 0.4
117.3 | -9.8 | -1.6 | 0.3 | 0.4
117.4 | -9.8 | -1.6 | 0.3 | 0.4
117.5 | -9.8 | -1.6 | 0.3 | 0.4
117.6 | -9.8 | -1.6 | 0.3 | 0.4
117.7 | -9.8 | -1.6 | 0.3 | 0.4
117.8 | -9.8 | -1.6 | 0.3 | 0.4
117.9 | -9.8 | -1.6 | 0.3 | 0.4
118 | -9.8 | -1.6 | 0.3 | 0.4
118.1 | -9.8 | -1.7 | 0.3 | 0.4
118.2 | -9.9 | -1.6 | 0.3 | 0.4
118.3 | -9.9 | -1.6 | 0.3 | 0.4
118.4 | -9.9 | -1.7 | 0.3 | 0.4
118.5 | -9.9 | -1.6 | 0.3 | 0.4
118.6 | -9.9 | -1.6 | 0.3 | 0.4
118.7 | -9.9 | -1.6 | 0.3 | 0.4
118.8 | -9.9 | -1.6 | 0.3 | 0.4
118.9 | -9.9 | -1.7 | 0.3 | 0.4
119 | -9.9 | -1.6 | 0.3 | 0.4
119.1 | -9.9 | -1.7 | 0.3 | 0.4
119.2 | -9.9 | -1.7 | 0.3 | 0.4
119.3 | -9.9 | -1.6 | 0.3 | 0.4
119.4 | -9.9 | -1.7 | 0.3 | 0.4
119.5 | -10 | -1.7 | 0.3 | 0.4
119.6 | -10 | -1.7 | 0.3 | 0.4
119.7 | -10 | -1.7 | 0.3 | 0.4
119.8 | -10 | -1.7 | 0.3 | 0.4
119.9 | -10 | -1.7 | 0.3 | 0.4
120 | -10 | -1.7 | 0.3 | 0.4
120.1 | -10 | -1.7 | 0.3 | 0.4
120.2 | -10 | -1.7 | 0.3 | 0.4
120.3 | -10 | -1.7 | 0.3 | 0.4
120.4 | -10 | -1.7 | 0.3 | 0.4
120.5 | -10 | -1.7 | 0.3 | 0.4
120.6 | -10.1 | -1.7 | 0.3 | 0.4
120.7 | -10.1 | -1.7 | 0.3 | 0.4
120.8 | -10.1 | -1.7 | 0.3 | 0.4
120.9 | -10.1 | -1.7 | 0.3 | 0.4
121 | -10.1 | -1.7 | 0.3 | 0.4
121.1 | -10.1 | -1.7 | 0.3 | 0.4
121.2 | -10.1 | -1.7 | 0.3 | 0.4
121.3 | -10.1 | -1.7 | 0.3 | 0.4
121.4 | -10.1 | -1.7 | 0.3 | 0.4
121.5 | -10.1 | -1.7 | 0.3 | 0.4
121.6 | -10.1 | -1.7 | 0.3 | 0.4
121.7 | -10.1 | -1.7 | 0.4 | 0.4
121.8 | -10.1 | -1.7 | 0.3 | 0.4
121.9 | -10.2 | -1.7 | 0.3 | 0.4
122 | -10.2 | -1.7 | 0.3 | 0.4
122.1 | -10.2 | -1.7 | 0.4 | 0.4
122.2 | -10.2 | -1.7 | 0.3 | 0.4
122.3 | -10.2 | -1.7 | 0.4 | 0.4
122.4 | -10.2 | -1.7 | 0.3 | 0.4
122.5 | -10.2 | -1.7 | 0.3 | 0.4
122.6 | -10.2 | -1.7 | 0.3 | 0.4
122.7 | -10.2 | -1.7 | 0.3 | 0.4
122.8 | -10.2 | -1.7 | 0.3 | 0.4
122.9 | -10.2 | -1.7 | 0.3 | 0.4
123 | -10.3 | -1.7 | 0.4 | 0.4
123.1 | -10.3 | -1.7 | 0.3 | 0.4
123.2 | -10.3 | -1.7 | 0.3 | 0.4
123.3 | -10.3 | -1.7 | 0.4 | 0.4
123.4 | -10.3 | -1.7 | 0.3 | 0.4
123.5 | -10.3 | -1.7 | 0.4 | 0.4
123.6 | -10.3 | -1.7 | 0.4 | 0.4
123.7 | -10.3 | -1.7 | 0.4 | 0.4
123.8 | -10.3 | -1.8 | 0.4 | 0.4
123.9 | -10.3 | -1.7 | 0.4 | 0.4
124 | -10.3 | -1.7 | 0.4 | 0.4
124.1 | -10.3 | -1.7 | 0.4 | 0.4
124.2 | -10.4 | -1.7 | 0.4 | 0.4
124.3 | -10.4 | -1.7 | 0.4 | 0.4
124.4 | -10.4 | -1.8 | 0.4 | 0.4
124.5 | -10.4 | -1.7 | 0.4 | 0.4
124.6 | -10.4 | -1.8 | 0.4 | 0.4
124.7 | -10.4 | -1.7 | 0.4 | 0.4
124.8 | -10.4 | -1.8 | 0.4 | 0.4
124.9 | -10.4 | -1.7 | 0.4 | 0.4
125 | -10.4 | -1.8 | 0.4 | 0.4
125.1 | -10.4 | -1.8 | 0.4 | 0.4
125.2 | -10.4 | -1.7 | 0.4 | 0.4
125.3 | -10.4 | -1.7 | 0.4 | 0.4
125.4 | -10.4 | -1.8 | 0.4 | 0.4
125.5 | -10.5 | -1.8 | 0.4 | 0.4
125.6 | -10.5 | -1.7 | 0.4 | 0.4
125.7 | -10.5 | -1.8 | 0.4 | 0.4
125.8 | -10.5 | -1.8 | 0.4 | 0.4
125.9 | -10.5 | -1.8 | 0.4 | 0.4
126 | -10.5 | -1.8 | 0.4 | 0.4
126.1 | -10.5 | -1.8 | 0.4 | 0.4
126.2 | -10.5 | -1.8 | 0.4 | 0.4
126.3 | -10.5 | -1.8 | 0.4 | 0.4
126.4 | -10.5 | -1.8 | 0.4 | 0.4
126.5 | -10.5 | -1.7 | 0.4 | 0.4
126.6 | -10.6 | -1.8 | 0.4 | 0.4
126.7 | -10.6 | -1.8 | 0.4 | 0.4
126.8 | -10.6 | -1.8 | 0.4 | 0.4
126.9 | -10.6 | -1.8 | 0.4 | 0.4
127 | -10.6 | -1.8 | 0.4 | 0.4
127.1 | -10.6 | -1.8 | 0.4 | 0.4
127.2 | -10.6 | -1.8 | 0.4 | 0.4
127.3 | -10.6 | -1.8 | 0.4 | 0.4
127.4 | -10.6 | -1.8 | 0.4 | 0.4
127.5 | -10.6 | -1.8 | 0.4 | 0.4
127.6 | -10.6 | -1.8 | 0.4 | 0.4
127.7 | -10.6 | -1.8 | 0.4 | 0.4
127.8 | -10.6 | -1.8 | 0.4 | 0.4
127.9 | -10.7 | -1.8 | 0.4 | 0.4
128 | -10.7 | -1.8 | 0.4 | 0.4
128.1 | -10.7 | -1.8 | 0.4 | 0.4
128.2 | -10.7 | -1.8 | 0.4 | 0.4
128.3 | -10.7 | -1.8 | 0.4 | 0.4
128.4 | -10.7 | -1.8 | 0.4 | 0.4
128.5 | -10.7 | -1.8 | 0.4 | 0.4
128.6 | -10.7 | -1.8 | 0.4 | 0.4
128.7 | -10.7 | -1.8 | 0.4 | 0.4
128.8 | -10.7 | -1.8 | 0.4 | 0.4
128.9 | -10.7 | -1.8 | 0.4 | 0.4
129 | -10.8 | -1.8 | 0.4 | 0.4
129.1 | -10.8 | -1.8 | 0.4 | 0.4
129.2 | -10.8 | -1.9 | 0.4 | 0.4
129.3 | -10.8 | -1.8 | 0.4 | 0.4
129.4 | -10.8 | -1.8 | 0.4 | 0.4
129.5 | -10.8 | -1.9 | 0.4 | 0.4
129.6 | -10.8 | -1.9 | 0.4 | 0.4
129.7 | -10.8 | -1.8 | 0.4 | 0.4
129.8 | -10.8 | -1.8 | 0.4 | 0.4
129.9 | -10.8 | -1.9 | 0.4 | 0.4
130 | -10.8 | -1.9 | 0.4 | 0.4
130.1 | -10.8 | -1.8 | 0.4 | 0.4
130.2 | -10.9 | -1.9 | 0.4 | 0.4
130.3 | -10.9 | -1.9 | 0.4 | 0.4
130.4 | -10.9 | -1.8 | 0.4 | 0.4
130.5 | -10.9 | -1.9 | 0.4 | 0.4
130.6 | -10.9 | -1.8 | 0.4 | 0.4
130.7 | -10.9 | -1.9 | 0.4 | 0.4
130.8 | -10.9 | -1.8 | 0.4 | 0.4
130.9 | -10.9 | -1.9 | 0.4 | 0.4
131 | -10.9 | -1.9 | 0.4 | 0.4
131.1 | -10.9 | -1.9 | 0.4 | 0.4
131.2 | -10.9 | -1.9 | 0.4 | 0.4
131.3 | -10.9 | -1.9 | 0.4 | 0.4
131.4 | -10.9 | -1.9 | 0.4 | 0.4
131.5 | -11 | -1.9 | 0.4 | 0.4
131.6 | -11 | -1.9 | 0.4 | 0.4
131.7 | -11 | -1.9 | 0.4 | 0.4
131.8 | -11 | -1.9 | 0.4 | 0.4
131.9 | -11 | -1.9 | 0.4 | 0.4
132 | -11 | -1.9 | 0.4 | 0.4
132.1 | -11 | -1.9 | 0.4 | 0.4
132.2 | -11 | -1.9 | 0.4 | 0.4
132.3 | -11 | -1.9 | 0.4 | 0.4
132.4 | -11 | -1.9 | 0.4 | 0.4
132.5 | -11 | -1.9 | 0.4 | 0.4
132.6 | -11.1 | -1.9 | 0.4 | 0.4
132.7 | -11.1 | -1.9 | 0.4 | 0.4
132.8 | -11.1 | -1.9 | 0.4 | 0.4
132.9 | -11.1 | -1.9 | 0.4 | 0.4
133 | -11.1 | -1.9 | 0.4 | 0.4
133.1 | -11.1 | -1.9 | 0.4 | 0.4
133.2 | -11.1 | -1.9 | 0.4 | 0.4
133.3 | -11.1 | -1.9 | 0.4 | 0.4
133.4 | -11.1 | -1.9 | 0.4 | 0.4
133.5 | -11.1 | -1.9 | 0.4 | 0.4
133.6 | -11.1 | -1.9 | 0.4 | 0.4
133.7 | -11.1 | -1.9 | 0.4 | 0.4
133.8 | -11.1 | -1.9 | 0.4 | 0.4
133.9 | -11.2 | -1.9 | 0.4 | 0.4
134 | -11.2 | -1.9 | 0.4 | 0.4
134.1 | -11.2 | -1.9 | 0.4 | 0.4
134.2 | -11.2 | -1.9 | 0.4 | 0.4
134.3 | -11.2 | -2 | 0.4 | 0.4
134.4 | -11.2 | -1.9 | 0.4 | 0.4
134.5 | -11.2 | -1.9 | 0.4 | 0.4
134.6 | -11.2 | -1.9 | 0.4 | 0.4
134.7 | -11.2 | -1.9 | 0.4 | 0.4
134.8 | -11.2 | -1.9 | 0.4 | 0.4
134.9 | -11.2 | -2 | 0.4 | 0.4
135 | -11.3 | -2 | 0.4 | 0.5
135.1 | -11.3 | -2 | 0.4 | 0.5
135.2 | -11.3 | -1.9 | 0.4 | 0.5
135.3 | -11.3 | -2 | 0.4 | 0.5
135.4 | -11.3 | -1.9 | 0.4 | 0.5
135.5 | -11.3 | -2 | 0.4 | 0.5
135.6 | -11.3 | -1.9 | 0.4 | 0.5
135.7 | -11.3 | -2 | 0.4 | 0.5
135.8 | -11.3 | -2 | 0.4 | 0.5
135.9 | -11.3 | -2 | 0.4 | 0.5
136 | -11.3 | -2 | 0.4 | 0.5
136.1 | -11.3 | -2 | 0.4 | 0.5
136.2 | -11.4 | -2 | 0.4 | 0.5
136.3 | -11.4 | -2 | 0.4 | 0.5
136.4 | -11.4 | -2 | 0.4 | 0.5
136.5 | -11.4 | -2 | 0.4 | 0.5
136.6 | -11.4 | -2 | 0.4 | 0.5
136.7 | -11.4 | -2 | 0.4 | 0.5
136.8 | -11.4 | -2 | 0.4 | 0.5
136.9 | -11.4 | -2 | 0.4 | 0.5
137 | -11.4 | -2 | 0.4 | 0.5
137.1 | -11.4 | -2 | 0.4 | 0.5
137.2 | -11.4 | -2 | 0.4 | 0.5
137.3 | -11.4 | -2 | 0.4 | 0.5
137.4 | -11.4 | -2 | 0.4 | 0.5
137.5 | -11.5 | -2 | 0.4 | 0.5
137.6 | -11.5 | -2 | 0.4 | 0.5
137.7 | -11.5 | -2 | 0.4 | 0.5
137.8 | -11.5 | -2 | 0.4 | 0.5
137.9 | -11.5 | -2 | 0.4 | 0.5
138 | -11.5 | -2 | 0.4 | 0.5
138.1 | -11.5 | -2 | 0.4 | 0.5
138.2 | -11.5 | -2 | 0.4 | 0.5
138.3 | -11.5 | -2 | 0.4 | 0.5
138.4 | -11.5 | -2 | 0.4 | 0.5
138.5 | -11.5 | -2 | 0.4 | 0.5
138.6 | -11.6 | -2 | 0.4 | 0.5
138.7 | -11.6 | -2 | 0.4 | 0.5
138.8 | -11.6 | -2 | 0.4 | 0.5
138.9 | -11.6 | -2 | 0.4 | 0.5
139 | -11.6 | -2 | 0.4 | 0.5
139.1 | -11.6 | -2 | 0.4 | 0.5
139.2 | -11.6 | -2 | 0.4 | 0.5
139.3 | -11.6 | -2.1 | 0.4 | 0.5
139.4 | -11.6 | -2 | 0.4 | 0.5
139.5 | -11.6 | -2 | 0.4 | 0.5
139.6 | -11.6 | -2.1 | 0.4 | 0.5
139.7 | -11.6 | -2 | 0.4 | 0.5
139.8 | -11.6 | -2 | 0.4 | 0.5
139.9 | -11.7 | -2 | 0.4 | 0.5
140 | -11.7 | -2.1 | 0.4 | 0.5
140.1 | -11.7 | -2 | 0.4 | 0.5
140.2 | -11.7 | -2.1 | 0.4 | 0.5
140.3 | -11.7 | -2 | 0.4 | 0.5
140.4 | -11.7 | -2.1 | 0.4 | 0.5
140.5 | -11.7 | -2 | 0.4 | 0.5
140.6 | -11.7 | -2.1 | 0.4 | 0.5
140.7 | -11.7 | -2 | 0.4 | 0.5
140.8 | -11.7 | -2.1 | 0.4 | 0.5
140.9 | -11.7 | -2.1 | 0.4 | 0.5
141 | -11.8 | -2.1 | 0.4 | 0.5
141.1 | -11.8 | -2.1 | 0.4 | 0.5
141.2 | -11.8 | -2.1 | 0.4 | 0.5
141.3 | -11.8 | -2.1 | 0.4 | 0.5
141.4 | -11.8 | -2.1 | 0.4 | 0.5
141.5 | -11.8 | -2.1 | 0.4 | 0.5
141.6 | -11.8 | -2.1 | 0.4 | 0.5
141.7 | -11.8 | -2.1 | 0.4 | 0.5
141.8 | -11.8 | -2.1 | 0.4 | 0.5
141.9 | -11.8 | -2.1 | 0.4 | 0.5
142 | -11.8 | -2.1 | 0.4 | 0.5
142.1 | -11.8 | -2.1 | 0.4 | 0.5
142.2 | -11.9 | -2.1 | 0.4 | 0.5
142.3 | -11.9 | -2.1 | 0.4 | 0.5
142.4 | -11.9 | -2.1 | 0.4 | 0.5
142.5 | -11.9 | -2.1 | 0.4 | 0.5
142.6 | -11.9 | -2.1 | 0.4 | 0.5
142.7 | -11.9 | -2.1 | 0.4 | 0.5
142.8 | -11.9 | -2.1 | 0.4 | 0.5
142.9 | -11.9 | -2.1 | 0.4 | 0.5
143 | -11.9 | -2.1 | 0.4 | 0.5
143.1 | -11.9 | -2.1 | 0.4 | 0.5
143.2 | -11.9 | -2.1 | 0.4 | 0.5
143.3 | -11.9 | -2.1 | 0.4 | 0.5
143.4 | -11.9 | -2.1 | 0.4 | 0.5
143.5 | -12 | -2.2 | 0.4 | 0.5
143.6 | -12 | -2.1 | 0.4 | 0.5
143.7 | -12 | -2.1 | 0.4 | 0.5
143.8 | -12 | -2.1 | 0.4 | 0.5
143.9 | -12 | -2.1 | 0.4 | 0.5
144 | -12 | -2.1 | 0.4 | 0.5
144.1 | -12 | -2.2 | 0.4 | 0.5
144.2 | -12 | -2.2 | 0.4 | 0.5
144.3 | -12 | -2.2 | 0.4 | 0.5
144.4 | -12 | -2.1 | 0.4 | 0.5
144.5 | -12 | -2.2 | 0.4 | 0.5
144.6 | -12 | -2.2 | 0.4 | 0.5
144.7 | -12.1 | -2.2 | 0.4 | 0.5
144.8 | -12.1 | -2.2 | 0.4 | 0.5
144.9 | -12.1 | -2.2 | 0.4 | 0.5
145 | -12.1 | -2.2 | 0.4 | 0.5
145.1 | -12.1 | -2.2 | 0.4 | 0.5
145.2 | -12.1 | -2.2 | 0.4 | 0.5
145.3 | -12.1 | -2.2 | 0.4 | 0.5
145.4 | -12.1 | -2.2 | 0.4 | 0.5
145.5 | -12.1 | -2.2 | 0.4 | 0.5
145.6 | -12.1 | -2.2 | 0.5 | 0.5
145.7 | -12.1 | -2.2 | 0.4 | 0.5
145.8 | -12.1 | -2.2 | 0.4 | 0.5
145.9 | -12.2 | -2.2 | 0.4 | 0.5
146 | -12.2 | -2.2 | 0.4 | 0.5
146.1 | -12.2 | -2.2 | 0.4 | 0.5
146.2 | -12.2 | -2.2 | 0.4 | 0.5
146.3 | -12.2 | -2.2 | 0.5 | 0.5
146.4 | -12.2 | -2.2 | 0.5 | 0.5
146.5 | -12.2 | -2.2 | 0.5 | 0.5
146.6 | -12.2 | -2.2 | 0.5 | 0.5
146.7 | -12.2 | -2.2 | 0.4 | 0.5
146.8 | -12.2 | -2.2 | 0.5 | 0.5
146.9 | -12.2 | -2.2 | 0.5 | 0.5
147 | -12.3 | -2.2 | 0.5 | 0.5
147.1 | -12.3 | -2.2 | 0.5 | 0.5
147.2 | -12.3 | -2.2 | 0.5 | 0.5
147.3 | -12.3 | -2.2 | 0.5 | 0.5
147.4 | -12.3 | -2.3 | 0.5 | 0.5
147.5 | -12.3 | -2.2 | 0.4 | 0.5
147.6 | -12.3 | -2.2 | 0.5 | 0.5
147.7 | -12.3 | -2.2 | 0.5 | 0.5
147.8 | -12.3 | -2.2 | 0.5 | 0.5
147.9 | -12.3 | -2.3 | 0.5 | 0.5
148 | -12.3 | -2.3 | 0.5 | 0.5
148.1 | -12.3 | -2.3 | 0.5 | 0.5
148.2 | -12.4 | -2.3 | 0.5 | 0.5
148.3 | -12.4 | -2.3 | 0.5 | 0.5
148.4 | -12.4 | -2.2 | 0.5 | 0.5
148.5 | -12.4 | -2.3 | 0.5 | 0.5
148.6 | -12.4 | -2.2 | 0.5 | 0.5
148.7 | -12.4 | -2.3 | 0.5 | 0.5
148.8 | -12.4 | -2.3 | 0.5 | 0.5
148.9 | -12.4 | -2.3 | 0.5 | 0.5
149 | -12.4 | -2.3 | 0.5 | 0.5
149.1 | -12.4 | -2.3 | 0.5 | 0.5
149.2 | -12.4 | -2.3 | 0.5 | 0.5
149.3 | -12.4 | -2.3 | 0.5 | 0.5
149.4 | -12.4 | -2.3 | 0.5 | 0.5
149.5 | -12.5 | -2.3 | 0.5 | 0.5
149.6 | -12.5 | -2.3 | 0.5 | 0.5
149.7 | -12.5 | -2.3 | 0.5 | 0.5
149.8 | -12.5 | -2.3 | 0.5 | 0.5
149.9 | -12.5 | -2.3 | 0.5 | 0.5
150 | -12.5 | -2.3 | 0.5 | 0.5
150.1 | -12.5 | -2.3 | 0.5 | 0.5
150.2 | -12.5 | -2.3 | 0.5 | 0.5
150.3 | -12.5 | -2.3 | 0.5 | 0.5
150.4 | -12.5 | -2.3 | 0.5 | 0.5
150.5 | -12.5 | -2.3 | 0.5 | 0.5
150.6 | -12.6 | -2.3 | 0.5 | 0.5
150.7 | -12.6 | -2.3 | 0.5 | 0.5
150.8 | -12.6 | -2.3 | 0.5 | 0.5
150.9 | -12.6 | -2.3 | 0.5 | 0.5
151 | -12.6 | -2.4 | 0.5 | 0.5
151.1 | -12.6 | -2.3 | 0.5 | 0.5
151.2 | -12.6 | -2.3 | 0.5 | 0.5
151.3 | -12.6 | -2.3 | 0.5 | 0.5
151.4 | -12.6 | -2.3 | 0.5 | 0.5
151.5 | -12.6 | -2.3 | 0.5 | 0.5
151.6 | -12.6 | -2.3 | 0.5 | 0.5
151.7 | -12.6 | -2.3 | 0.5 | 0.5
151.8 | -12.6 | -2.3 | 0.5 | 0.5
151.9 | -12.7 | -2.3 | 0.5 | 0.5
152 | -12.7 | -2.4 | 0.5 | 0.5
152.1 | -12.7 | -2.3 | 0.5 | 0.5
152.2 | -12.7 | -2.4 | 0.5 | 0.5
152.3 | -12.7 | -2.4 | 0.5 | 0.5
152.4 | -12.7 | -2.4 | 0.5 | 0.5
152.5 | -12.7 | -2.4 | 0.5 | 0.5
152.6 | -12.7 | -2.4 | 0.5 | 0.5
152.7 | -12.7 | -2.4 | 0.5 | 0.5
152.8 | -12.7 | -2.4 | 0.5 | 0.5
152.9 | -12.7 | -2.4 | 0.5 | 0.5
153 | -12.8 | -2.4 | 0.5 | 0.5
153.1 | -12.8 | -2.4 | 0.5 | 0.5
153.2 | -12.8 | -2.4 | 0.5 | 0.5
153.3 | -12.8 | -2.4 | 0.5 | 0.5
153.4 | -12.8 | -2.4 | 0.5 | 0.5
153.5 | -12.8 | -2.4 | 0.5 | 0.5
153.6 | -12.8 | -2.4 | 0.5 | 0.5
153.7 | -12.8 | -2.4 | 0.5 | 0.5
153.8 | -12.8 | -2.4 | 0.5 | 0.5
153.9 | -12.8 | -2.4 | 0.5 | 0.5
154 | -12.8 | -2.4 | 0.5 | 0.5
154.1 | -12.8 | -2.4 | 0.5 | 0.5
154.2 | -12.9 | -2.4 | 0.5 | 0.5
154.3 | -12.9 | -2.4 | 0.5 | 0.5
154.4 | -12.9 | -2.4 | 0.5 | 0.5
154.5 | -12.9 | -2.4 | 0.5 | 0.5
154.6 | -12.9 | -2.4 | 0.5 | 0.5
154.7 | -12.9 | -2.4 | 0.5 | 0.5
154.8 | -12.9 | -2.4 | 0.5 | 0.5
154.9 | -12.9 | -2.4 | 0.5 | 0.5
155 | -12.9 | -2.4 | 0.5 | 0.5
155.1 | -12.9 | -2.4 | 0.5 | 0.5
155.2 | -12.9 | -2.4 | 0.5 | 0.5
155.3 | -12.9 | -2.4 | 0.5 | 0.5
155.4 | -12.9 | -2.4 | 0.5 | 0.5
155.5 | -13 | -2.5 | 0.5 | 0.5
155.6 | -13 | -2.5 | 0.5 | 0.5
155.7 | -13 | -2.4 | 0.5 | 0.5
155.8 | -13 | -2.5 | 0.5 | 0.5
155.9 | -13 | -2.5 | 0.5 | 0.5
156 | -13 | -2.5 | 0.5 | 0.5
156.1 | -13 | -2.5 | 0.5 | 0.5
156.2 | -13 | -2.5 | 0.5 | 0.5
156.3 | -13 | -2.5 | 0.5 | 0.5
156.4 | -13 | -2.5 | 0.5 | 0.5
156.5 | -13 | -2.5 | 0.5 | 0.5
156.6 | -13.1 | -2.5 | 0.5 | 0.5
156.7 | -13.1 | -2.5 | 0.5 | 0.5
156.8 | -13.1 | -2.5 | 0.5 | 0.5
156.9 | -13.1 | -2.5 | 0.5 | 0.5
157 | -13.1 | -2.5 | 0.5 | 0.5
157.1 | -13.1 | -2.5 | 0.5 | 0.5
157.2 | -13.1 | -2.5 | 0.5 | 0.5
157.3 | -13.1 | -2.5 | 0.5 | 0.5
157.4 | -13.1 | -2.5 | 0.5 | 0.5
157.5 | -13.1 | -2.5 | 0.5 | 0.5
157.6 | -13.1 | -2.5 | 0.5 | 0.5
157.7 | -13.1 | -2.5 | 0.5 | 0.5
157.8 | -13.1 | -2.5 | 0.5 | 0.5
157.9 | -13.2 | -2.6 | 0.5 | 0.5
158 | -13.2 | -2.5 | 0.5 | 0.5
158.1 | -13.2 | -2.5 | 0.5 | 0.5
158.2 | -13.2 | -2.6 | 0.5 | 0.5
158.3 | -13.2 | -2.5 | 0.5 | 0.5
158.4 | -13.2 | -2.5 | 0.5 | 0.5
158.5 | -13.2 | -2.6 | 0.5 | 0.5
158.6 | -13.2 | -2.5 | 0.5 | 0.5
158.7 | -13.2 | -2.6 | 0.5 | 0.5
158.8 | -13.2 | -2.5 | 0.5 | 0.5
158.9 | -13.2 | -2.6 | 0.5 | 0.5
159 | -13.3 | -2.6 | 0.5 | 0.5
159.1 | -13.3 | -2.6 | 0.5 | 0.5
159.2 | -13.3 | -2.6 | 0.5 | 0.5
159.3 | -13.3 | -2.6 | 0.5 | 0.5
159.4 | -13.3 | -2.5 | 0.5 | 0.5
159.5 | -13.3 | -2.6 | 0.5 | 0.5
159.6 | -13.3 | -2.6 | 0.5 | 0.5
159.7 | -13.3 | -2.6 | 0.5 | 0.5
159.8 | -13.3 | -2.6 | 0.5 | 0.5
159.9 | -13.3 | -2.6 | 0.5 | 0.5
160 | -13.3 | -2.6 | 0.5 | 0.5
160.1 | -13.3 | -2.6 | 0.5 | 0.5
160.2 | -13.4 | -2.6 | 0.5 | 0.5
160.3 | -13.4 | -2.6 | 0.5 | 0.5
160.4 | -13.4 | -2.6 | 0.5 | 0.5
160.5 | -13.4 | -2.6 | 0.5 | 0.5
160.6 | -13.4 | -2.6 | 0.5 | 0.5
160.7 | -13.4 | -2.6 | 0.5 | 0.5
160.8 | -13.4 | -2.6 | 0.5 | 0.5
160.9 | -13.4 | -2.6 | 0.5 | 0.5
161 | -13.4 | -2.6 | 0.5 | 0.5
161.1 | -13.4 | -2.6 | 0.5 | 0.5
161.2 | -13.4 | -2.6 | 0.5 | 0.5
161.3 | -13.4 | -2.6 | 0.5 | 0.5
161.4 | -13.4 | -2.6 | 0.5 | 0.5
161.5 | -13.5 | -2.6 | 0.5 | 0.5
161.6 | -13.5 | -2.7 | 0.5 | 0.5
161.7 | -13.5 | -2.6 | 0.5 | 0.5
161.8 | -13.5 | -2.6 | 0.5 | 0.5
161.9 | -13.5 | -2.7 | 0.5 | 0.5
162 | -13.5 | -2.7 | 0.5 | 0.5
162.1 | -13.5 | -2.6 | 0.5 | 0.5
162.2 | -13.5 | -2.7 | 0.5 | 0.5
162.3 | -13.5 | -2.7 | 0.5 | 0.5
162.4 | -13.5 | -2.7 | 0.5 | 0.5
162.5 | -13.5 | -2.7 | 0.5 | 0.5
162.6 | -13.6 | -2.7 | 0.5 | 0.5
162.7 | -13.6 | -2.7 | 0.5 | 0.5
162.8 | -13.6 | -2.7 | 0.5 | 0.5
162.9 | -13.6 | -2.7 | 0.5 | 0.5
163 | -13.6 | -2.7 | 0.5 | 0.5
163.1 | -13.6 | -2.7 | 0.5 | 0.5
163.2 | -13.6 | -2.7 | 0.6 | 0.5
163.3 | -13.6 | -2.8 | 0.6 | 0.5
163.4 | -13.6 | -2.7 | 0.6 | 0.5
163.5 | -13.6 | -2.7 | 0.6 | 0.5
163.6 | -13.6 | -2.7 | 0.5 | 0.5
163.7 | -13.6 | -2.7 | 0.6 | 0.5
163.8 | -13.6 | -2.7 | 0.6 | 0.5
163.9 | -13.7 | -2.7 | 0.6 | 0.5
164 | -13.7 | -2.7 | 0.6 | 0.5
164.1 | -13.7 | -2.7 | 0.6 | 0.5
164.2 | -13.7 | -2.8 | 0.6 | 0.5
164.3 | -13.7 | -2.7 | 0.6 | 0.5
164.4 | -13.7 | -2.7 | 0.6 | 0.5
164.5 | -13.7 | -2.8 | 0.6 | 0.5
164.6 | -13.7 | -2.8 | 0.6 | 0.5
164.7 | -13.7 | -2.8 | 0.6 | 0.5
164.8 | -13.7 | -2.7 | 0.6 | 0.5
164.9 | -13.7 | -2.8 | 0.6 | 0.5
165 | -13.8 | -2.7 | 0.6 | 0.6
165.1 | -13.8 | -2.8 | 0.6 | 0.6
165.2 | -13.8 | -2.8 | 0.6 | 0.6
165.3 | -13.8 | -2.8 | 0.6 | 0.6
165.4 | -13.8 | -2.7 | 0.6 | 0.6
165.5 | -13.8 | -2.8 | 0.6 | 0.6
165.6 | -13.8 | -2.8 | 0.6 | 0.6
165.7 | -13.8 | -2.8 | 0.6 | 0.6
165.8 | -13.8 | -2.8 | 0.6 | 0.6
165.9 | -13.8 | -2.8 | 0.6 | 0.6
166 | -13.8 | -2.8 | 0.6 | 0.6
166.1 | -13.8 | -2.8 | 0.6 | 0.6
166.2 | -13.9 | -2.8 | 0.6 | 0.6
166.3 | -13.9 | -2.8 | 0.6 | 0.6
166.4 | -13.9 | -2.8 | 0.6 | 0.6
166.5 | -13.9 | -2.8 | 0.6 | 0.6
166.6 | -13.9 | -2.8 | 0.6 | 0.6
166.7 | -13.9 | -2.8 | 0.6 | 0.6
166.8 | -13.9 | -2.8 | 0.6 | 0.6
166.9 | -13.9 | -2.8 | 0.6 | 0.6
167 | -13.9 | -2.8 | 0.6 | 0.6
167.1 | -13.9 | -2.8 | 0.6 | 0.6
167.2 | -13.9 | -2.8 | 0.6 | 0.6
167.3 | -13.9 | -2.8 | 0.6 | 0.6
167.4 | -13.9 | -2.8 | 0.6 | 0.6
167.5 | -14 | -2.9 | 0.6 | 0.6
167.6 | -14 | -2.8 | 0.6 | 0.6
167.7 | -14 | -2.8 | 0.6 | 0.6
167.8 | -14 | -2.8 | 0.6 | 0.6
167.9 | -14 | -2.9 | 0.6 | 0.6
168 | -14 | -2.9 | 0.6 | 0.6
168.1 | -14 | -2.9 | 0.6 | 0.6
168.2 | -14 | -2.9 | 0.6 | 0.6
168.3 | -14 | -2.9 | 0.6 | 0.6
168.4 | -14 | -2.8 | 0.6 | 0.6
168.5 | -14 | -2.9 | 0.6 | 0.6
168.6 | -14 | -2.9 | 0.6 | 0.6
168.7 | -14.1 | -2.9 | 0.6 | 0.6
168.8 | -14.1 | -2.9 | 0.6 | 0.6
168.9 | -14.1 | -2.9 | 0.6 | 0.6
169 | -14.1 | -2.9 | 0.6 | 0.6
169.1 | -14.1 | -2.9 | 0.6 | 0.6
169.2 | -14.1 | -2.9 | 0.6 | 0.6
169.3 | -14.1 | -2.9 | 0.6 | 0.6
169.4 | -14.1 | -2.9 | 0.6 | 0.6
169.5 | -14.1 | -2.9 | 0.6 | 0.6
169.6 | -14.1 | -2.9 | 0.6 | 0.6
169.7 | -14.1 | -2.9 | 0.6 | 0.6
169.8 | -14.1 | -2.9 | 0.6 | 0.6
169.9 | -14.2 | -3 | 0.6 | 0.6
170 | -14.2 | -2.9 | 0.6 | 0.6
170.1 | -14.2 | -2.9 | 0.6 | 0.6
170.2 | -14.2 | -3 | 0.6 | 0.6
170.3 | -14.2 | -3 | 0.6 | 0.6
170.4 | -14.2 | -3 | 0.6 | 0.6
170.5 | -14.2 | -3 | 0.6 | 0.6
170.6 | -14.2 | -3 | 0.6 | 0.6
170.7 | -14.2 | -3 | 0.6 | 0.6
170.8 | -14.2 | -3 | 0.6 | 0.6
170.9 | -14.2 | -3 | 0.6 | 0.6
171 | -14.3 | -3 | 0.6 | 0.6
171.1 | -14.3 | -3 | 0.6 | 0.6
171.2 | -14.3 | -3 | 0.6 | 0.6
171.3 | -14.3 | -3 | 0.6 | 0.6
171.4 | -14.3 | -3 | 0.6 | 0.6
171.5 | -14.3 | -3 | 0.6 | 0.6
171.6 | -14.3 | -3 | 0.6 | 0.6
171.7 | -14.3 | -3 | 0.6 | 0.6
171.8 | -14.3 | -3 | 0.6 | 0.6
171.9 | -14.3 | -3.1 | 0.6 | 0.6
172 | -14.3 | -3 | 0.6 | 0.6
172.1 | -14.3 | -3 | 0.6 | 0.6
172.2 | -14.4 | -3 | 0.6 | 0.6
172.3 | -14.4 | -3.1 | 0.6 | 0.6
172.4 | -14.4 | -3 | 0.6 | 0.6
172.5 | -14.4 | -3 | 0.6 | 0.6
172.6 | -14.4 | -3 | 0.6 | 0.6
172.7 | -14.4 | -3 | 0.6 | 0.6
172.8 | -14.4 | -3 | 0.6 | 0.6
172.9 | -14.4 | -3.1 | 0.6 | 0.6
173 | -14.4 | -3.1 | 0.6 | 0.6
173.1 | -14.4 | -3 | 0.6 | 0.6
173.2 | -14.4 | -3 | 0.6 | 0.6
173.3 | -14.4 | -3.1 | 0.6 | 0.6
173.4 | -14.4 | -3.1 | 0.6 | 0.6
173.5 | -14.5 | -3 | 0.6 | 0.6
173.6 | -14.5 | -3.1 | 0.6 | 0.6
173.7 | -14.5 | -3.1 | 0.6 | 0.6
173.8 | -14.5 | -3.1 | 0.6 | 0.6
173.9 | -14.5 | -3.1 | 0.6 | 0.6
174 | -14.5 | -3.1 | 0.6 | 0.6
174.1 | -14.5 | -3.1 | 0.6 | 0.6
174.2 | -14.5 | -3.1 | 0.6 | 0.6
174.3 | -14.5 | -3.1 | 0.6 | 0.6
174.4 | -14.5 | -3.1 | 0.6 | 0.6
174.5 | -14.5 | -3.1 | 0.6 | 0.6
174.6 | -14.6 | -3.1 | 0.6 | 0.6
174.7 | -14.6 | -3.1 | 0.6 | 0.6
174.8 | -14.6 | -3.1 | 0.6 | 0.6
174.9 | -14.6 | -3.1 | 0.6 | 0.6
175 | -14.6 | -3.1 | 0.6 | 0.6
175.1 | -14.6 | -3.1 | 0.6 | 0.6
175.2 | -14.6 | -3.1 | 0.6 | 0.6
175.3 | -14.6 | -3.1 | 0.6 | 0.6
175.4 | -14.6 | -3.1 | 0.6 | 0.6
175.5 | -14.6 | -3.1 | 0.6 | 0.6
175.6 | -14.6 | -3.2 | 0.6 | 0.6
175.7 | -14.6 | -3.1 | 0.6 | 0.6
175.8 | -14.6 | -3.1 | 0.6 | 0.6
175.9 | -14.7 | -3.1 | 0.6 | 0.6
176 | -14.7 | -3.1 | 0.6 | 0.6
176.1 | -14.7 | -3.2 | 0.6 | 0.6
176.2 | -14.7 | -3.2 | 0.6 | 0.6
176.3 | -14.7 | -3.2 | 0.6 | 0.6
176.4 | -14.7 | -3.2 | 0.6 | 0.6
176.5 | -14.7 | -3.2 | 0.6 | 0.6
176.6 | -14.7 | -3.2 | 0.6 | 0.6
176.7 | -14.7 | -3.2 | 0.6 | 0.6
176.8 | -14.7 | -3.2 | 0.6 | 0.6
176.9 | -14.7 | -3.2 | 0.6 | 0.6
177 | -14.8 | -3.2 | 0.7 | 0.6
177.1 | -14.8 | -3.2 | 0.7 | 0.6
177.2 | -14.8 | -3.2 | 0.7 | 0.6
177.3 | -14.8 | -3.2 | 0.7 | 0.6
177.4 | -14.8 | -3.2 | 0.7 | 0.6
177.5 | -14.8 | -3.2 | 0.7 | 0.6
177.6 | -14.8 | -3.2 | 0.7 | 0.6
177.7 | -14.8 | -3.2 | 0.7 | 0.6
177.8 | -14.8 | -3.2 | 0.7 | 0.6
177.9 | -14.8 | -3.3 | 0.7 | 0.6
178 | -14.8 | -3.2 | 0.7 | 0.6
178.1 | -14.8 | -3.2 | 0.7 | 0.6
178.2 | -14.9 | -3.2 | 0.7 | 0.6
178.3 | -14.9 | -3.3 | 0.7 | 0.6
178.4 | -14.9 | -3.2 | 0.7 | 0.6
178.5 | -14.9 | -3.3 | 0.7 | 0.6
178.6 | -14.9 | -3.2 | 0.7 | 0.6
178.7 | -14.9 | -3.3 | 0.7 | 0.6
178.8 | -14.9 | -3.2 | 0.7 | 0.6
178.9 | -14.9 | -3.3 | 0.7 | 0.6
179 | -14.9 | -3.3 | 0.7 | 0.6
179.1 | -14.9 | -3.3 | 0.7 | 0.6
179.2 | -14.9 | -3.3 | 0.7 | 0.6
179.3 | -14.9 | -3.3 | 0.7 | 0.6
179.4 | -14.9 | -3.3 | 0.7 | 0.6
179.5 | -15 | -3.3 | 0.7 | 0.6
179.6 | -15 | -3.3 | 0.7 | 0.6
179.7 | -15 | -3.3 | 0.7 | 0.6
179.8 | -15 | -3.3 | 0.7 | 0.6
179.9 | -15 | -3.3 | 0.7 | 0.6
180 | -15 | -3.4 | 0.7 | 0.6
180.1 | -15 | -3.3 | 0.7 | 0.6
180.1 | -15 | -3.4 | 0.7 | 0.6